## Sheet1
X Lag Time | Record 10: JJ1 1 PS80 0.5 200r 30m A 1 1 | Record 11: JJ1 1 PS80 0.5 200r 30m A 1 2 | Record 12: JJ1 1 PS80 0.5 200r 30m A 1 3 | avg | std
0.5 | 0.895 | 0.902 | 0.907 | 0.9013333 | 0.004921608
1 | 0.898 | 0.907 | 0.914 | 0.9063333 | 0.006548961
1.5 | 0.898 | 0.903 | 0.91 | 0.9036667 | 0.004921608
2 | 0.895 | 0.901 | 0.911 | 0.9023333 | 0.006599663
2.5 | 0.893 | 0.904 | 0.91 | 0.9023333 | 0.007039571
3 | 0.892 | 0.899 | 0.906 | 0.899 | 0.005715476
3.5 | 0.889 | 0.898 | 0.905 | 0.8973333 | 0.006548961
4 | 0.889 | 0.897 | 0.902 | 0.896 | 0.005354126
4.5 | 0.887 | 0.894 | 0.901 | 0.894 | 0.005715476
5.5 | 0.884 | 0.891 | 0.898 | 0.891 | 0.005715476
6.5 | 0.883 | 0.888 | 0.897 | 0.8893333 | 0.005792716
7.5 | 0.878 | 0.885 | 0.891 | 0.8846667 | 0.005312459
8.5 | 0.878 | 0.882 | 0.89 | 0.8833333 | 0.004988877
9.5 | 0.874 | 0.88 | 0.886 | 0.88 | 0.004898979
10.5 | 0.871 | 0.877 | 0.884 | 0.8773333 | 0.005312459
11.5 | 0.869 | 0.875 | 0.881 | 0.875 | 0.004898979
12.5 | 0.867 | 0.871 | 0.877 | 0.8716667 | 0.004109609
14.5 | 0.86 | 0.867 | 0.874 | 0.867 | 0.005715476
16.5 | 0.856 | 0.862 | 0.869 | 0.8623333 | 0.005312459
18.5 | 0.851 | 0.857 | 0.864 | 0.8573333 | 0.005312459
20.5 | 0.847 | 0.853 | 0.859 | 0.853 | 0.004898979
22.5 | 0.843 | 0.848 | 0.854 | 0.8483333 | 0.004496913
24.5 | 0.84 | 0.845 | 0.849 | 0.8446667 | 0.003681787
26.5 | 0.835 | 0.84 | 0.845 | 0.84 | 0.004082483
28.5 | 0.831 | 0.837 | 0.842 | 0.8366667 | 0.004496913
32.5 | 0.825 | 0.828 | 0.834 | 0.829 | 0.003741657
36.5 | 0.816 | 0.821 | 0.827 | 0.8213333 | 0.004496913
40.5 | 0.81 | 0.814 | 0.82 | 0.8146667 | 0.004109609
44.5 | 0.804 | 0.808 | 0.813 | 0.8083333 | 0.003681787
48.5 | 0.797 | 0.802 | 0.806 | 0.8016667 | 0.003681787
52.5 | 0.791 | 0.796 | 0.8 | 0.7956667 | 0.003681787
56.5 | 0.786 | 0.79 | 0.793 | 0.7896667 | 0.002867442
60.5 | 0.78 | 0.784 | 0.787 | 0.7836667 | 0.002867442
68.5 | 0.77 | 0.773 | 0.777 | 0.7733333 | 0.002867442
76.5 | 0.76 | 0.763 | 0.766 | 0.763 | 0.00244949
84.5 | 0.751 | 0.754 | 0.757 | 0.754 | 0.00244949
92.5 | 0.742 | 0.745 | 0.747 | 0.7446667 | 0.002054805
101 | 0.733 | 0.736 | 0.739 | 0.736 | 0.00244949
109 | 0.724 | 0.727 | 0.73 | 0.727 | 0.00244949
117 | 0.716 | 0.719 | 0.722 | 0.719 | 0.00244949
125 | 0.708 | 0.712 | 0.714 | 0.7113333 | 0.002494438
141 | 0.694 | 0.696 | 0.698 | 0.696 | 0.001632993
157 | 0.679 | 0.682 | 0.682 | 0.681 | 0.001414214
173 | 0.665 | 0.667 | 0.668 | 0.6666667 | 0.001247219
189 | 0.651 | 0.654 | 0.654 | 0.653 | 0.001414214
205 | 0.638 | 0.64 | 0.64 | 0.6393333 | 0.000942809
221 | 0.625 | 0.626 | 0.626 | 0.6256667 | 0.0004714045
237 | 0.612 | 0.614 | 0.614 | 0.6133333 | 0.000942809
253 | 0.6 | 0.601 | 0.6 | 0.6003333 | 0.0004714045
285 | 0.576 | 0.577 | 0.575 | 0.576 | 0.0008164966
317 | 0.553 | 0.553 | 0.551 | 0.5523333 | 0.000942809
349 | 0.531 | 0.53 | 0.527 | 0.5293333 | 0.001699673
381 | 0.51 | 0.508 | 0.505 | 0.5076667 | 0.002054805
413 | 0.49 | 0.487 | 0.483 | 0.4866667 | 0.002867442
445 | 0.47 | 0.467 | 0.462 | 0.4663333 | 0.003299832
477 | 0.451 | 0.448 | 0.442 | 0.447 | 0.003741657
509 | 0.433 | 0.429 | 0.423 | 0.4283333 | 0.004109609
573 | 0.399 | 0.394 | 0.388 | 0.3936667 | 0.004496913
637 | 0.367 | 0.362 | 0.356 | 0.3616667 | 0.004496913
701 | 0.338 | 0.333 | 0.327 | 0.3326667 | 0.004496913
765 | 0.312 | 0.306 | 0.3 | 0.306 | 0.004898979
829 | 0.287 | 0.282 | 0.276 | 0.2816667 | 0.004496913
893 | 0.265 | 0.26 | 0.255 | 0.26 | 0.004082483
957 | 0.244 | 0.24 | 0.236 | 0.24 | 0.003265986
1020 | 0.227 | 0.223 | 0.219 | 0.223 | 0.003265986
1150 | 0.195 | 0.193 | 0.189 | 0.1923333 | 0.002494438
1280 | 0.169 | 0.168 | 0.167 | 0.168 | 0.0008164966
1400 | 0.149 | 0.148 | 0.148 | 0.1483333 | 0.0004714045
1530 | 0.133 | 0.133 | 0.133 | 0.133 | 0
1660 | 0.12 | 0.12 | 0.12 | 0.12 | 0
1790 | 0.109 | 0.11 | 0.11 | 0.1096667 | 0.0004714045
1920 | 0.1 | 0.101 | 0.101 | 0.1006667 | 0.0004714045
2040 | 0.0924 | 0.0924 | 0.0934 | 0.09273333 | 0.0004714045
2300 | 0.0799 | 0.0786 | 0.0801 | 0.07953333 | 0.0006649979
2560 | 0.0706 | 0.0688 | 0.069 | 0.06946667 | 0.0008055364
2810 | 0.0633 | 0.0603 | 0.0598 | 0.06113333 | 0.001545603
3070 | 0.0573 | 0.0535 | 0.0525 | 0.05443333 | 0.002067742
3320 | 0.052 | 0.0476 | 0.0458 | 0.04846667 | 0.00260427
3580 | 0.0468 | 0.0429 | 0.0412 | 0.04363333 | 0.00234426
3840 | 0.0432 | 0.0378 | 0.0382 | 0.03973333 | 0.002456737
4090 | 0.0404 | 0.033 | 0.0369 | 0.03676667 | 0.003022508
4600 | 0.0363 | 0.0276 | 0.0339 | 0.0326 | 0.003668787
5120 | 0.0339 | 0.0245 | 0.0297 | 0.02936667 | 0.003844766
5630 | 0.0317 | 0.0246 | 0.0256 | 0.0273 | 0.00313794
6140 | 0.0293 | 0.0274 | 0.0231 | 0.0266 | 0.002593582
6650 | 0.0268 | 0.0274 | 0.0218 | 0.02533333 | 0.002510423
7160 | 0.025 | 0.0238 | 0.0213 | 0.02336667 | 0.001541284
7680 | 0.0242 | 0.0222 | 0.0222 | 0.02286667 | 0.000942809
8190 | 0.024 | 0.0222 | 0.0229 | 0.02303333 | 0.0007408704
9210 | 0.0233 | 0.0227 | 0.0209 | 0.0223 | 0.001019804
10200 | 0.0227 | 0.0227 | 0.0192 | 0.02153333 | 0.001649916
11300 | 0.0248 | 0.022 | 0.0183 | 0.0217 | 0.002662079
12300 | 0.0213 | 0.0242 | 0.0198 | 0.02176667 | 0.00182635
13300 | 0.0196 | 0.0222 | 0.0207 | 0.02083333 | 0.001065624
14300 | 0.0209 | 0.0199 | 0.016 | 0.01893333 | 0.002113975
15400 | 0.0235 | 0.0208 | 0.013 | 0.0191 | 0.004451966
16400 | 0.023 | 0.021 | 0.0122 | 0.01873333 | 0.004691363
18400 | 0.0226 | 0.0203 | 0.0113 | 0.01806667 | 0.004876018
20500 | 0.0234 | 0.0185 | 0.0156 | 0.01916667 | 0.003219041
22500 | 0.02 | 0.0182 | 0.0151 | 0.01776667 | 0.002023748
24600 | 0.0177 | 0.0162 | 0.0162 | 0.0167 | 0.0007071068
26600 | 0.0172 | 0.015 | 0.0158 | 0.016 | 0.0009092121
28700 | 0.0144 | 0.0174 | 0.0156 | 0.0158 | 0.001232883
30700 | 0.0143 | 0.017 | 0.0146 | 0.0153 | 0.001208305
32800 | 0.0121 | 0.0195 | 0.0126 | 0.01473333 | 0.003376718
36900 | 0.0151 | 0.0177 | 0.0154 | 0.01606667 | 0.001161417
41000 | 0.018 | 0.0158 | 0.0132 | 0.01566667 | 0.001961859
45100 | 0.0154 | 0.0145 | 0.00963 | 0.01317667 | 0.002534644
49100 | 0.014 | 0.0174 | 0.00957 | 0.01365667 | 0.00320579
53200 | 0.0145 | 0.017 | 0.00767 | 0.01305667 | 0.003943318
57300 | 0.0144 | 0.012 | 0.0108 | 0.0124 | 0.001496663
61400 | 0.0184 | 0.0105 | 0.0106 | 0.01316667 | 0.003700751
65500 | 0.0167 | 0.0106 | 0.00817 | 0.01182333 | 0.003588187
73700 | 0.0129 | 0.01 | 0.0073 | 0.01006667 | 0.002286676
81900 | 0.00848 | 0.00943 | 0.00783 | 0.00858 | 0.0006570134
90100 | 0.00846 | 0.0144 | 0.00847 | 0.01044333 | 0.002797789
98300 | 0.00914 | 0.00573 | 0.00683 | 0.007233333 | 0.00142104
106000 | 0.0105 | 0.00878 | 0.00507 | 0.008116667 | 0.002265868
115000 | 0.0101 | 0.00925 | 0.00857 | 0.009306667 | 0.0006259038
123000 | 0.00831 | 0.00645 | 0.00683 | 0.007196667 | 0.0008023853
131000 | 0.00915 | 0.00715 | 0.00525 | 0.007183333 | 0.001592343
147000 | 0.00949 | 0.00568 | 0.00435 | 0.006506667 | 0.002178292
164000 | 0.00782 | 0.00463 | 0.00405 | 0.0055 | 0.001657488
180000 | 0.00804 | 0.00667 | 0.00484 | 0.006516667 | 0.001310886
197000 | 0.00756 | 0.00607 | 0.00388 | 0.005836667 | 0.001511386
213000 | 0.0089 | 0.0079 | 0.00302 | 0.006606667 | 0.002568804
229000 | 0.00816 | 0.00449 | 0.00255 | 0.005066667 | 0.002326289
246000 | 0.0051 | 0.00409 | 0.00435 | 0.004513333 | 0.0004282004
262000 | 0.00672 | 0.0039 | 0.00385 | 0.004823333 | 0.001341301
295000 | 0.00916 | 0.00588 | 0.00534 | 0.006793333 | 0.001687944
328000 | 0.00731 | 0.00494 | 0.00365 | 0.0053 | 0.001515718
360000 | 0.00544 | 0.00499 | 0.00234 | 0.004256667 | 0.001367683
393000 | 0.00673 | 0.00652 | 0.00202 | 0.00509 | 0.00217251
426000 | 0.0054 | 0.00431 | 0.00241 | 0.00404 | 0.001235503
459000 | 0.00565 | 0.00439 | 0.00166 | 0.0039 | 0.001665353
492000 | 0.00541 | 0.00457 | 0.00214 | 0.00404 | 0.001386579
524000 | 0.00577 | 0.00431 | 0.00161 | 0.003896667 | 0.001723279
590000 | 0.00313 | 0.00481 | 0.00171 | 0.003216667 | 0.001267053
655000 | 0.00304 | 0.00503 | 0.000126 | 0.002732 | 0.002013861
721000 | 0.00346 | 0.00538 | 0.00237 | 0.003736667 | 0.001244303
786000 | 0.00521 | 0.00391 | 0.00151 | 0.003543333 | 0.001532609
852000 | 0.00548 | 0.00565 | 0.00327 | 0.0048 | 0.001084097
918000 | 0.00592 | 0.00739 | 0.00318 | 0.005496667 | 0.001744598
983000 | 0.00568 | 0.00536 | 0.00275 | 0.004596667 | 0.001312309
1050000 | 0.00487 | 0.00129 | 0.002 | 0.00272 | 0.001547665
1180000 | 0.00358 | 0.00327 | 0.002 | 0.00295 | 0.0006835691
1310000 | 0.00347 | 0.0038 | 0.00196 | 0.003076667 | 0.0008010132
1440000 | 0.00582 | 0.0023 | 0.00322 | 0.00378 | 0.001490593
1570000 | 0.00475 | 0.00218 | 0.00277 | 0.003233333 | 0.001099161
1700000 | 0.00464 | 0.00278 | 0.00239 | 0.00327 | 0.0009817332
1840000 | 0.00351 | 0.00194 | 0.00164 | 0.002363333 | 0.0008200136
1970000 | 0.00579 | 0.00185 | 0.000689 | 0.002776333 | 0.002183059
2100000 | 0.00576 | 0.00407 | 0.00685 | 0.00556 | 0.001143707
2360000 | 0.00689 | 0.00337 | 0.0101 | 0.006786667 | 0.002748482
2620000 | 0.00564 | 0.0027 | 0.00915 | 0.00583 | 0.002636627
2880000 | 0.00112 | 0.00349 | 0.00896 | 0.004523333 | 0.00328301
3150000 | 1.56e-05 | 0.00351 | 0.00915 | 0.0042252 | 0.003763239
3410000 | 0.000659 | 0.00304 | 0.0103 | 0.004666333 | 0.004100483
3670000 | 0.00324 | 0.00305 | 0.0108 | 0.005696667 | 0.003609435
3930000 | 0.000582 | 0.00296 | 0.0109 | 0.004814 | 0.004411596
4190000 | 0 | 0 | 0 | 0 | 0
4720000 | 0 | 0 | 0 | 0 | 0
5240000 | 0 | 0 | 0 | 0 | 0
5770000 | 0 | 0 | 0 | 0 | 0
6290000 | 0 | 0 | 0 | 0 | 0
6820000 | 0 | 0 | 0 | 0 | 0
7340000 | 0 | 0 | 0 | 0 | 0
7860000 | 0 | 0 | 0 | 0 | 0
8390000 | 0 | 0 | 0 | 0 | 0
9440000 | 0 | 0 | 0 | 0 | 0
10500000 | 0 | 0 | 0 | 0 | 0
11500000 | 0 | 0 | 0 | 0 | 0
12600000 | 0 | 0 | 0 | 0 | 0
13600000 | 0 | 0 | 0 | 0 | 0
14700000 | 0 | 0 | 0 | 0 | 0
15700000 | 0 | 0 | 0 | 0 | 0
16800000 | 0 | 0 | 0 | 0 | 0
18900000 | 0 | 0 | 0 | 0 | 0
21000000 | 0 | 0 | 0 | 0 | 0
23100000 | 0 | 0 | 0 | 0 | 0
25200000 | 0 | 0 | 0 | 0 | 0
27300000 | 0 | 0 | 0 | 0 | 0
29400000 | 0 | 0 | 0 | 0 | 0
31500000 | 0 | 0 | 0 | 0 | 0
33600000 | 0 | 0 | 0 | 0 | 0
37700000 | 0 | 0 | 0 | 0 | 0
41900000 | 0 | 0 | 0 | 0 | 0
46100000 | 0 | 0 | 0 | 0 | 0
50300000 | 0 | 0 | 0 | 0 | 0
54500000 | 0 | 0 | 0 | 0 | 0
58700000 | 0 | 0 | 0 | 0 | 0