## Sheet1
X Lag Time | Record 7: JJ1 1 PS80 0.5 200r 45m A 1 | Record 8: JJ1 1 PS80 0.5 200r 45m A 2 | Record 9: JJ1 1 PS80 0.5 200r 45m A 3 | avg | std
0.5 | 0.907 | 0.858 | 0.868 | 0.8776667 | 0.02113975
1 | 0.909 | 0.859 | 0.87 | 0.8793333 | 0.02145279
1.5 | 0.902 | 0.851 | 0.862 | 0.8716667 | 0.02191397
2 | 0.895 | 0.844 | 0.854 | 0.8643333 | 0.02206556
2.5 | 0.89 | 0.839 | 0.849 | 0.8593333 | 0.02206556
3 | 0.885 | 0.833 | 0.842 | 0.8533333 | 0.02269116
3.5 | 0.88 | 0.828 | 0.838 | 0.8486667 | 0.02252899
4 | 0.874 | 0.821 | 0.834 | 0.843 | 0.02255364
4.5 | 0.87 | 0.817 | 0.829 | 0.8386667 | 0.02269116
5.5 | 0.861 | 0.807 | 0.819 | 0.829 | 0.02315167
6.5 | 0.853 | 0.798 | 0.81 | 0.8203333 | 0.02361261
7.5 | 0.845 | 0.789 | 0.801 | 0.8116667 | 0.02407396
8.5 | 0.838 | 0.781 | 0.794 | 0.8043333 | 0.02439034
9.5 | 0.83 | 0.773 | 0.786 | 0.7963333 | 0.02439034
10.5 | 0.823 | 0.766 | 0.779 | 0.7893333 | 0.02439034
11.5 | 0.817 | 0.758 | 0.771 | 0.782 | 0.02531139
12.5 | 0.81 | 0.751 | 0.764 | 0.775 | 0.02531139
14.5 | 0.798 | 0.738 | 0.752 | 0.7626667 | 0.02562984
16.5 | 0.786 | 0.725 | 0.739 | 0.75 | 0.02608959
18.5 | 0.775 | 0.714 | 0.729 | 0.7393333 | 0.02595295
20.5 | 0.765 | 0.702 | 0.717 | 0.728 | 0.02687006
22.5 | 0.755 | 0.691 | 0.706 | 0.7173333 | 0.02732927
24.5 | 0.746 | 0.681 | 0.696 | 0.7076667 | 0.02778889
26.5 | 0.737 | 0.672 | 0.687 | 0.6986667 | 0.02778889
28.5 | 0.728 | 0.662 | 0.677 | 0.689 | 0.02824889
32.5 | 0.712 | 0.645 | 0.661 | 0.6726667 | 0.0285696
36.5 | 0.698 | 0.629 | 0.646 | 0.6576667 | 0.02935227
40.5 | 0.684 | 0.615 | 0.632 | 0.6436667 | 0.02935227
44.5 | 0.672 | 0.602 | 0.62 | 0.6313333 | 0.02967977
48.5 | 0.661 | 0.59 | 0.607 | 0.6193333 | 0.03026916
52.5 | 0.65 | 0.579 | 0.597 | 0.6086667 | 0.03013673
56.5 | 0.641 | 0.569 | 0.587 | 0.599 | 0.03059412
60.5 | 0.631 | 0.559 | 0.578 | 0.5893333 | 0.03046674
68.5 | 0.615 | 0.542 | 0.561 | 0.5726667 | 0.03092284
76.5 | 0.6 | 0.527 | 0.547 | 0.558 | 0.03080043
84.5 | 0.588 | 0.514 | 0.534 | 0.5453333 | 0.03125522
92.5 | 0.577 | 0.502 | 0.522 | 0.5336667 | 0.0317105
101 | 0.567 | 0.492 | 0.512 | 0.5236667 | 0.0317105
109 | 0.557 | 0.482 | 0.502 | 0.5136667 | 0.0317105
117 | 0.548 | 0.473 | 0.493 | 0.5046667 | 0.0317105
125 | 0.541 | 0.464 | 0.485 | 0.4966667 | 0.03249957
141 | 0.526 | 0.449 | 0.47 | 0.4816667 | 0.03249957
157 | 0.512 | 0.435 | 0.456 | 0.4676667 | 0.03249957
173 | 0.5 | 0.423 | 0.443 | 0.4553333 | 0.03262242
189 | 0.488 | 0.411 | 0.431 | 0.4433333 | 0.03262242
205 | 0.477 | 0.4 | 0.42 | 0.4323333 | 0.03262242
221 | 0.467 | 0.389 | 0.41 | 0.422 | 0.03295451
237 | 0.458 | 0.378 | 0.4 | 0.412 | 0.03374414
253 | 0.448 | 0.369 | 0.39 | 0.4023333 | 0.03340991
285 | 0.43 | 0.35 | 0.372 | 0.384 | 0.03374414
317 | 0.414 | 0.334 | 0.355 | 0.3676667 | 0.03386575
349 | 0.398 | 0.318 | 0.339 | 0.3516667 | 0.03386575
381 | 0.383 | 0.303 | 0.323 | 0.3363333 | 0.03399346
413 | 0.368 | 0.289 | 0.308 | 0.3216667 | 0.03366832
445 | 0.355 | 0.275 | 0.294 | 0.308 | 0.03412721
477 | 0.342 | 0.262 | 0.281 | 0.295 | 0.03412721
509 | 0.33 | 0.25 | 0.269 | 0.283 | 0.03412721
573 | 0.307 | 0.228 | 0.246 | 0.2603333 | 0.03380664
637 | 0.287 | 0.208 | 0.227 | 0.2406667 | 0.03366832
701 | 0.268 | 0.189 | 0.209 | 0.222 | 0.03353605
765 | 0.251 | 0.172 | 0.192 | 0.205 | 0.03353605
829 | 0.236 | 0.157 | 0.178 | 0.1903333 | 0.03340991
893 | 0.222 | 0.144 | 0.164 | 0.1766667 | 0.03307903
957 | 0.209 | 0.132 | 0.152 | 0.1643333 | 0.03262242
1020 | 0.196 | 0.122 | 0.142 | 0.1533333 | 0.03125522
1150 | 0.174 | 0.104 | 0.123 | 0.1336667 | 0.02955597
1280 | 0.157 | 0.0903 | 0.108 | 0.1184333 | 0.02821186
1400 | 0.143 | 0.0791 | 0.0958 | 0.1059667 | 0.02705948
1530 | 0.131 | 0.0693 | 0.0854 | 0.09523333 | 0.02613099
1660 | 0.122 | 0.0621 | 0.0755 | 0.08653333 | 0.02566844
1790 | 0.114 | 0.0555 | 0.0689 | 0.07946667 | 0.02502403
1920 | 0.108 | 0.051 | 0.0637 | 0.07423333 | 0.02443308
2040 | 0.103 | 0.0476 | 0.0588 | 0.0698 | 0.02391708
2300 | 0.0964 | 0.0404 | 0.0522 | 0.063 | 0.02410367
2560 | 0.0896 | 0.0361 | 0.0462 | 0.0573 | 0.02320876
2810 | 0.0848 | 0.0317 | 0.042 | 0.05283333 | 0.02299164
3070 | 0.0809 | 0.0267 | 0.0393 | 0.04896667 | 0.02315878
3320 | 0.0773 | 0.0227 | 0.0371 | 0.0457 | 0.02310498
3580 | 0.0735 | 0.0223 | 0.0359 | 0.0439 | 0.02165425
3840 | 0.0708 | 0.0219 | 0.0339 | 0.0422 | 0.02080817
4090 | 0.0694 | 0.0224 | 0.0332 | 0.04166667 | 0.02009997
4600 | 0.0684 | 0.0227 | 0.0322 | 0.0411 | 0.01968976
5120 | 0.0675 | 0.0197 | 0.03 | 0.03906667 | 0.02054042
5630 | 0.0653 | 0.0173 | 0.0288 | 0.03713333 | 0.0204627
6140 | 0.0619 | 0.0161 | 0.0259 | 0.03463333 | 0.01969117
6650 | 0.0584 | 0.0148 | 0.0234 | 0.0322 | 0.01885595
7160 | 0.0573 | 0.0151 | 0.0226 | 0.03166667 | 0.0183823
7680 | 0.0574 | 0.014 | 0.0231 | 0.0315 | 0.01868707
8190 | 0.0562 | 0.012 | 0.0229 | 0.03036667 | 0.01880112
9210 | 0.0563 | 0.0113 | 0.0212 | 0.0296 | 0.01930751
10200 | 0.0567 | 0.011 | 0.0219 | 0.02986667 | 0.01948886
11300 | 0.0568 | 0.0121 | 0.0205 | 0.0298 | 0.01939742
12300 | 0.0556 | 0.0132 | 0.0245 | 0.0311 | 0.01792782
13300 | 0.0539 | 0.0123 | 0.0233 | 0.02983333 | 0.01760025
14300 | 0.0516 | 0.0119 | 0.0206 | 0.02803333 | 0.01703845
15400 | 0.0539 | 0.0112 | 0.0198 | 0.0283 | 0.01843927
16400 | 0.0555 | 0.0124 | 0.0189 | 0.02893333 | 0.01897197
18400 | 0.0532 | 0.0103 | 0.0201 | 0.02786667 | 0.01835471
20500 | 0.053 | 0.0114 | 0.0192 | 0.02786667 | 0.01805498
22500 | 0.0503 | 0.00724 | 0.0195 | 0.02568 | 0.01811418
24600 | 0.0506 | 0.00745 | 0.0174 | 0.02515 | 0.01844862
26600 | 0.0493 | 0.00828 | 0.017 | 0.02486 | 0.01764454
28700 | 0.0478 | 0.0105 | 0.0158 | 0.0247 | 0.01647685
30700 | 0.043 | 0.00984 | 0.0168 | 0.02321333 | 0.01427689
32800 | 0.0418 | 0.00912 | 0.0172 | 0.02270667 | 0.01389816
36900 | 0.0443 | 0.00914 | 0.0174 | 0.02361333 | 0.01501134
41000 | 0.0435 | 0.00829 | 0.0151 | 0.02229667 | 0.01524861
45100 | 0.0427 | 0.00871 | 0.0145 | 0.02197 | 0.01484769
49100 | 0.0444 | 0.00784 | 0.0161 | 0.02278 | 0.01565514
53200 | 0.0417 | 0.00888 | 0.0154 | 0.02199333 | 0.01418666
57300 | 0.0425 | 0.00858 | 0.0167 | 0.02259333 | 0.01446122
61400 | 0.0428 | 0.0101 | 0.0163 | 0.02306667 | 0.01418129
65500 | 0.0441 | 0.00857 | 0.0158 | 0.02282333 | 0.01533168
73700 | 0.0483 | 0.00686 | 0.0129 | 0.02268667 | 0.01827845
81900 | 0.0442 | 0.0078 | 0.0115 | 0.02116667 | 0.01635692
90100 | 0.0414 | 0.00731 | 0.0133 | 0.02067 | 0.0148609
98300 | 0.0399 | 0.00768 | 0.0114 | 0.01966 | 0.01439219
106000 | 0.0378 | 0.0052 | 0.0134 | 0.0188 | 0.01384582
115000 | 0.0417 | 0.00538 | 0.0117 | 0.01959333 | 0.01584328
123000 | 0.0392 | 0.00475 | 0.00895 | 0.01763333 | 0.01534603
131000 | 0.0367 | 0.00639 | 0.0104 | 0.01783 | 0.01344316
147000 | 0.0454 | 0.00661 | 0.011 | 0.02100333 | 0.01734389
164000 | 0.0438 | 0.00529 | 0.0124 | 0.02049667 | 0.01673165
180000 | 0.0375 | 0.00608 | 0.0104 | 0.01799333 | 0.01390559
197000 | 0.0383 | 0.00487 | 0.0106 | 0.01792333 | 0.01459714
213000 | 0.0383 | 0.0064 | 0.0116 | 0.01876667 | 0.01397434
229000 | 0.0384 | 0.00616 | 0.0102 | 0.01825333 | 0.014341
246000 | 0.0345 | 0.00599 | 0.00877 | 0.01642 | 0.01283477
262000 | 0.0324 | 0.00524 | 0.00737 | 0.01500333 | 0.012332
295000 | 0.0321 | 0.00494 | 0.00556 | 0.0142 | 0.01265974
328000 | 0.0353 | 0.00418 | 0.0064 | 0.01529333 | 0.01417585
360000 | 0.0305 | 0.00475 | 0.00762 | 0.01429 | 0.01152193
393000 | 0.0337 | 0.005 | 0.00685 | 0.01518333 | 0.01311503
426000 | 0.0329 | 0.00644 | 0.00599 | 0.01511 | 0.01258077
459000 | 0.0314 | 0.00658 | 0.00612 | 0.0147 | 0.01181018
492000 | 0.0325 | 0.00383 | 0.00632 | 0.01421667 | 0.01296817
524000 | 0.0297 | 0.00459 | 0.00649 | 0.01359333 | 0.01141552
590000 | 0.0376 | 0.00357 | 0.00767 | 0.01628 | 0.01516815
655000 | 0.0406 | 0.0035 | 0.00732 | 0.01714 | 0.01666187
721000 | 0.0426 | 0.00365 | 0.0078 | 0.01801667 | 0.01746541
786000 | 0.0356 | 0.00302 | 0.007 | 0.01520667 | 0.01451152
852000 | 0.0279 | 0.00231 | 0.00627 | 0.01216 | 0.01124666
918000 | 0.0336 | 0.00173 | 0.00575 | 0.01369333 | 0.01417149
983000 | 0.0328 | 0.00229 | 0.00577 | 0.01362 | 0.01363652
1050000 | 0.0304 | 0.00361 | 0.00502 | 0.01301 | 0.01231005
1180000 | 0.0317 | 0.00307 | 0.00334 | 0.01270333 | 0.01343312
1310000 | 0.0279 | 0.00261 | 0.00374 | 0.01141667 | 0.0116646
1440000 | 0.0262 | 0.00352 | 0.00242 | 0.01071333 | 0.01095993
1570000 | 0.0269 | 0.0034 | 0.0025 | 0.01093333 | 0.01129612
1700000 | 0.0218 | 0.00265 | 0.00369 | 0.00938 | 0.008792523
1840000 | 0.026 | 0.00362 | 0.00307 | 0.01089667 | 0.01068203
1970000 | 0.0234 | 0.00278 | 0.00444 | 0.01020667 | 0.009353678
2100000 | 0.0276 | 0.00326 | 0.0023 | 0.01105333 | 0.01170682
2360000 | 0.021 | 0.00194 | 0.00134 | 0.008093333 | 0.009129678
2620000 | 0.0163 | 0.00123 | 0.000474 | 0.006001333 | 0.007288794
2880000 | 0.0122 | 0.00151 | 0.00133 | 0.005013333 | 0.005082272
3150000 | 0.007 | 0.001 | 0.000517 | 0.002839 | 0.002948871
3410000 | 0.00695 | 0.000399 | 0.00015 | 0.002499667 | 0.003148502
3670000 | 0.00369 | 5.58e-05 | 0 | 0.0012486 | 0.001726481
3930000 | 0.00179 | 0.000413 | 0.000137 | 0.00078 | 0.0007230118
4190000 | 0 | 0 | 0 | 0 | 0
4720000 | 0 | 0 | 0 | 0 | 0
5240000 | 0 | 0 | 0 | 0 | 0
5770000 | 0 | 0 | 0 | 0 | 0
6290000 | 0 | 0 | 0 | 0 | 0
6820000 | 0 | 0 | 0 | 0 | 0
7340000 | 0 | 0 | 0 | 0 | 0
7860000 | 0 | 0 | 0 | 0 | 0
8390000 | 0 | 0 | 0 | 0 | 0
9440000 | 0 | 0 | 0 | 0 | 0
10500000 | 0 | 0 | 0 | 0 | 0
11500000 | 0 | 0 | 0 | 0 | 0
12600000 | 0 | 0 | 0 | 0 | 0
13600000 | 0 | 0 | 0 | 0 | 0
14700000 | 0 | 0 | 0 | 0 | 0
15700000 | 0 | 0 | 0 | 0 | 0
16800000 | 0 | 0 | 0 | 0 | 0
18900000 | 0 | 0 | 0 | 0 | 0
21000000 | 0 | 0 | 0 | 0 | 0
23100000 | 0 | 0 | 0 | 0 | 0
25200000 | 0 | 0 | 0 | 0 | 0
27300000 | 0 | 0 | 0 | 0 | 0
29400000 | 0 | 0 | 0 | 0 | 0
31500000 | 0 | 0 | 0 | 0 | 0
33600000 | 0 | 0 | 0 | 0 | 0
37700000 | 0 | 0 | 0 | 0 | 0
41900000 | 0 | 0 | 0 | 0 | 0
46100000 | 0 | 0 | 0 | 0 | 0
50300000 | 0 | 0 | 0 | 0 | 0
54500000 | 0 | 0 | 0 | 0 | 0
58700000 | 0 | 0 | 0 | 0 | 0