## Tabelle1
X Lag Time | Record 19: G3 1 | Record 20: G3 2 | Record 21: G3 3 | avg | std
0.5 | 0.865 | 0.86 | 0.86 | 0.8616667 | 0.002357023
1 | 0.86 | 0.856 | 0.857 | 0.8576667 | 0.001699673
1.5 | 0.854 | 0.851 | 0.849 | 0.8513333 | 0.002054805
2 | 0.845 | 0.841 | 0.841 | 0.8423333 | 0.001885618
2.5 | 0.841 | 0.836 | 0.837 | 0.838 | 0.002160247
3 | 0.836 | 0.832 | 0.83 | 0.8326667 | 0.002494438
3.5 | 0.83 | 0.825 | 0.826 | 0.827 | 0.002160247
4 | 0.824 | 0.821 | 0.82 | 0.8216667 | 0.001699673
4.5 | 0.82 | 0.816 | 0.815 | 0.817 | 0.002160247
5.5 | 0.812 | 0.807 | 0.806 | 0.8083333 | 0.002624669
6.5 | 0.803 | 0.798 | 0.799 | 0.8 | 0.002160247
7.5 | 0.795 | 0.788 | 0.791 | 0.7913333 | 0.002867442
8.5 | 0.788 | 0.78 | 0.783 | 0.7836667 | 0.003299832
9.5 | 0.78 | 0.775 | 0.776 | 0.777 | 0.002160247
10.5 | 0.774 | 0.767 | 0.769 | 0.77 | 0.00294392
11.5 | 0.767 | 0.759 | 0.763 | 0.763 | 0.003265986
12.5 | 0.76 | 0.753 | 0.755 | 0.756 | 0.00294392
14.5 | 0.748 | 0.74 | 0.742 | 0.7433333 | 0.003399346
16.5 | 0.735 | 0.727 | 0.73 | 0.7306667 | 0.003299832
18.5 | 0.723 | 0.715 | 0.718 | 0.7186667 | 0.003299832
20.5 | 0.713 | 0.704 | 0.707 | 0.708 | 0.003741657
22.5 | 0.702 | 0.693 | 0.697 | 0.6973333 | 0.003681787
24.5 | 0.691 | 0.684 | 0.686 | 0.687 | 0.00294392
26.5 | 0.681 | 0.674 | 0.677 | 0.6773333 | 0.002867442
28.5 | 0.672 | 0.664 | 0.667 | 0.6676667 | 0.003299832
32.5 | 0.655 | 0.646 | 0.65 | 0.6503333 | 0.003681787
36.5 | 0.638 | 0.63 | 0.634 | 0.634 | 0.003265986
40.5 | 0.623 | 0.615 | 0.618 | 0.6186667 | 0.003299832
44.5 | 0.608 | 0.6 | 0.605 | 0.6043333 | 0.003299832
48.5 | 0.595 | 0.586 | 0.591 | 0.5906667 | 0.003681787
52.5 | 0.583 | 0.574 | 0.579 | 0.5786667 | 0.003681787
56.5 | 0.572 | 0.562 | 0.567 | 0.567 | 0.004082483
60.5 | 0.561 | 0.551 | 0.556 | 0.556 | 0.004082483
68.5 | 0.54 | 0.53 | 0.536 | 0.5353333 | 0.004109609
76.5 | 0.522 | 0.511 | 0.518 | 0.517 | 0.004546061
84.5 | 0.505 | 0.494 | 0.502 | 0.5003333 | 0.004642796
92.5 | 0.49 | 0.479 | 0.486 | 0.485 | 0.004546061
101 | 0.476 | 0.464 | 0.472 | 0.4706667 | 0.004988877
109 | 0.462 | 0.451 | 0.459 | 0.4573333 | 0.004642796
117 | 0.45 | 0.439 | 0.446 | 0.445 | 0.004546061
125 | 0.439 | 0.427 | 0.435 | 0.4336667 | 0.004988877
141 | 0.417 | 0.405 | 0.413 | 0.4116667 | 0.004988877
157 | 0.397 | 0.385 | 0.393 | 0.3916667 | 0.004988877
173 | 0.379 | 0.367 | 0.374 | 0.3733333 | 0.004921608
189 | 0.362 | 0.349 | 0.357 | 0.356 | 0.005354126
205 | 0.346 | 0.333 | 0.341 | 0.34 | 0.005354126
221 | 0.331 | 0.318 | 0.326 | 0.325 | 0.005354126
237 | 0.318 | 0.303 | 0.312 | 0.311 | 0.006164414
253 | 0.305 | 0.29 | 0.299 | 0.298 | 0.006164414
285 | 0.281 | 0.266 | 0.275 | 0.274 | 0.006164414
317 | 0.26 | 0.245 | 0.253 | 0.2526667 | 0.006128259
349 | 0.24 | 0.226 | 0.233 | 0.233 | 0.005715476
381 | 0.222 | 0.208 | 0.216 | 0.2153333 | 0.005734884
413 | 0.206 | 0.192 | 0.199 | 0.199 | 0.005715476
445 | 0.191 | 0.178 | 0.184 | 0.1843333 | 0.005312459
477 | 0.178 | 0.165 | 0.171 | 0.1713333 | 0.005312459
509 | 0.166 | 0.154 | 0.16 | 0.16 | 0.004898979
573 | 0.144 | 0.134 | 0.141 | 0.1396667 | 0.004189935
637 | 0.127 | 0.117 | 0.124 | 0.1226667 | 0.004189935
701 | 0.113 | 0.103 | 0.11 | 0.1086667 | 0.004189935
765 | 0.1 | 0.0908 | 0.0968 | 0.09586667 | 0.003813427
829 | 0.0896 | 0.0806 | 0.0872 | 0.0858 | 0.00380526
893 | 0.0813 | 0.0724 | 0.0788 | 0.0775 | 0.003747888
957 | 0.0734 | 0.0648 | 0.0714 | 0.06986667 | 0.003674537
1020 | 0.0671 | 0.0587 | 0.0654 | 0.06373333 | 0.00362614
1150 | 0.056 | 0.0494 | 0.0546 | 0.05333333 | 0.002839405
1280 | 0.0474 | 0.0422 | 0.0459 | 0.04516667 | 0.002185304
1400 | 0.0415 | 0.0369 | 0.0391 | 0.03916667 | 0.001878534
1530 | 0.0353 | 0.0323 | 0.0339 | 0.03383333 | 0.001225652
1660 | 0.0304 | 0.0284 | 0.0305 | 0.02976667 | 0.0009672412
1790 | 0.0273 | 0.0248 | 0.0269 | 0.02633333 | 0.001096459
1920 | 0.0243 | 0.0219 | 0.0234 | 0.0232 | 0.0009899495
2040 | 0.0217 | 0.0191 | 0.0203 | 0.02036667 | 0.001062492
2300 | 0.0183 | 0.0141 | 0.0178 | 0.01673333 | 0.001873203
2560 | 0.0153 | 0.0122 | 0.0168 | 0.01476667 | 0.001915434
2810 | 0.0136 | 0.0122 | 0.0153 | 0.0137 | 0.001267544
3070 | 0.0119 | 0.0111 | 0.0137 | 0.01223333 | 0.0010873
3320 | 0.0113 | 0.0107 | 0.014 | 0.012 | 0.00143527
3580 | 0.0094 | 0.0102 | 0.0133 | 0.01096667 | 0.00168193
3840 | 0.0087 | 0.00922 | 0.0114 | 0.009773333 | 0.001169653
4090 | 0.00894 | 0.00852 | 0.0111 | 0.00952 | 0.00113031
4600 | 0.00682 | 0.00793 | 0.00986 | 0.008203333 | 0.001256034
5120 | 0.0073 | 0.00675 | 0.00883 | 0.007626667 | 0.0008800126
5630 | 0.00765 | 0.00645 | 0.00621 | 0.00677 | 0.0006299206
6140 | 0.00911 | 0.00636 | 0.00437 | 0.006613333 | 0.00194337
6650 | 0.00999 | 0.0072 | 0.00526 | 0.007483333 | 0.00194138
7160 | 0.0085 | 0.00804 | 0.0057 | 0.007413333 | 0.001225978
7680 | 0.00819 | 0.00735 | 0.00837 | 0.00797 | 0.0004445222
8190 | 0.00852 | 0.00647 | 0.00966 | 0.008216667 | 0.001319857
9210 | 0.00732 | 0.00575 | 0.00761 | 0.006893333 | 0.0008170815
10200 | 0.00557 | 0.00393 | 0.00566 | 0.005053333 | 0.000795166
11300 | 0.0061 | 0.00272 | 0.00663 | 0.00515 | 0.001731839
12300 | 0.00733 | 0.00522 | 0.00681 | 0.006453333 | 0.0008975646
13300 | 0.00465 | 0.00689 | 0.00633 | 0.005956667 | 0.000951817
14300 | 0.0026 | 0.00486 | 0.00679 | 0.00475 | 0.001712328
15400 | 0.00457 | 0.0024 | 0.00489 | 0.003953333 | 0.001106114
16400 | 0.00552 | 0.00288 | 0.00742 | 0.005273333 | 0.001861636
18400 | 0.00363 | 0.00408 | 0.00828 | 0.00533 | 0.002094039
20500 | 0.00485 | 0.00436 | 0.00848 | 0.005896667 | 0.001837613
22500 | 0.00528 | 0.00296 | 0.00639 | 0.004876667 | 0.00142904
24600 | 0.0061 | 0.00298 | 0.00432 | 0.004466667 | 0.00127795
26600 | 0.00499 | 0.00245 | 0.0045 | 0.00398 | 0.001100212
28700 | 0.00552 | 0.00335 | 0.00653 | 0.005133333 | 0.001326709
30700 | 0.00602 | 0.0047 | 0.00495 | 0.005223333 | 0.0005724994
32800 | 0.00548 | 0.00396 | 0.0051 | 0.004846667 | 0.0006458758
36900 | 0.0055 | 0.00393 | 0.00483 | 0.004753333 | 0.0006432383
41000 | 0.00601 | 0.00355 | 0.0047 | 0.004753333 | 0.001004999
45100 | 0.00385 | 0.00235 | 0.00536 | 0.003853333 | 0.00122883
49100 | 0.00509 | 0.00413 | 0.00503 | 0.00475 | 0.00043909
53200 | 0.00457 | 0.00405 | 0.00596 | 0.00486 | 0.0008062671
57300 | 0.00571 | 0.00368 | 0.0063 | 0.00523 | 0.001122171
61400 | 0.0046 | 0.00158 | 0.00614 | 0.004106667 | 0.001894014
65500 | 0.00384 | 0.00127 | 0.00527 | 0.00346 | 0.001654952
73700 | 0.00291 | 0.00243 | 0.00742 | 0.004253333 | 0.00224773
81900 | 0.00351 | 0.00254 | 0.00614 | 0.004063333 | 0.001520884
90100 | 0.00321 | 0.00402 | 0.00564 | 0.00429 | 0.001010247
98300 | 0.00276 | 0.00387 | 0.00472 | 0.003783333 | 0.00080251
106000 | 0.00412 | 0.00241 | 0.00503 | 0.003853333 | 0.001086104
115000 | 0.00452 | 0.00197 | 0.00429 | 0.003593333 | 0.001151704
123000 | 0.0047 | 0.00149 | 0.00623 | 0.00414 | 0.001975196
131000 | 0.0028 | 0.00191 | 0.00515 | 0.003286667 | 0.001366756
147000 | 0.00318 | 0.00238 | 0.00544 | 0.003666667 | 0.001295771
164000 | 0.00381 | 0.00279 | 0.00363 | 0.00341 | 0.0004445222
180000 | 0.0039 | 0.00294 | 0.00343 | 0.003423333 | 0.0003919467
197000 | 0.00305 | 0.00254 | 0.00377 | 0.00312 | 0.000504579
213000 | 0.00423 | 0.00129 | 0.00316 | 0.002893333 | 0.001214971
229000 | 0.00439 | 0.00225 | 0.00394 | 0.003526667 | 0.0009212431
246000 | 0.00371 | 0.00194 | 0.00322 | 0.002956667 | 0.0007462052
262000 | 0.00258 | 0.00199 | 0.0035 | 0.00269 | 0.0006213426
295000 | 0.00257 | 0.00214 | 0.00317 | 0.002626667 | 0.0004224005
328000 | 0.00277 | 0.00252 | 0.00346 | 0.002916667 | 0.0003975201
360000 | 0.00184 | 0.00204 | 0.00343 | 0.002436667 | 0.0007071225
393000 | 0.00181 | 0.00215 | 0.00371 | 0.002556667 | 0.0008272579
426000 | 0.00225 | 0.00212 | 0.00348 | 0.002616667 | 0.0006127715
459000 | 0.00215 | 0.000895 | 0.00483 | 0.002625 | 0.001641194
492000 | 0.00166 | 0.00146 | 0.00361 | 0.002243333 | 0.0009698224
524000 | 0.00149 | 0.0025 | 0.00386 | 0.002616667 | 0.000971059
590000 | 0.00124 | 0.0021 | 0.00325 | 0.002196667 | 0.000823421
655000 | 0.00165 | 0.00241 | 0.00324 | 0.002433333 | 0.0006493244
721000 | 0.00131 | 0.00148 | 0.00328 | 0.002023333 | 0.0008913037
786000 | 0.000772 | 0.000765 | 0.00251 | 0.001349 | 0.0008209559
852000 | 0.000388 | 0.00103 | 0.00227 | 0.001229333 | 0.000781145
918000 | 0.000333 | 0.00165 | 0.00255 | 0.001511 | 0.0009104076
983000 | 0 | 0.00134 | 0.00343 | 0.00159 | 0.001411406
1050000 | 0.00116 | 0.00116 | 0.00328 | 0.001866667 | 0.0009993776
1180000 | 0.00107 | 0.00105 | 0.00304 | 0.00172 | 0.0009334167
1310000 | 0.000696 | 0.000897 | 0.0033 | 0.001631 | 0.001183011
1440000 | 0.00135 | 0.000675 | 0.00241 | 0.001478333 | 0.0007141001
1570000 | 0.00127 | 0.000881 | 0.00242 | 0.001523667 | 0.0006533964
1700000 | 0.00102 | 0.00139 | 0.0018 | 0.001403333 | 0.0003185732
1840000 | 0.000997 | 0.00126 | 0.00212 | 0.001459 | 0.0004795713
1970000 | 0.00115 | 0.00106 | 0.00178 | 0.00133 | 0.0003203123
2100000 | 0.000685 | 0.00139 | 0.00208 | 0.001385 | 0.0005695173
2360000 | 0.000722 | 0.00127 | 0.00178 | 0.001257333 | 0.0004320195
2620000 | 0.00174 | 0.0026 | 0.00276 | 0.002366667 | 0.0004479087
2880000 | 0.00148 | 0.00215 | 0.00213 | 0.00192 | 0.0003112341
3150000 | 0.0021 | 0.00168 | 0.00131 | 0.001696667 | 0.0003227314
3410000 | 0.00244 | 0.00207 | 0.00299 | 0.0025 | 0.0003779771
3670000 | 0.00166 | 0.00215 | 0.00276 | 0.00219 | 0.000449963
3930000 | 0.00112 | 0.00213 | 0.00246 | 0.001903333 | 0.0005700487
4190000 | 0 | 0 | 0 | 0 | 0
4720000 | 0 | 0 | 0 | 0 | 0
5240000 | 0 | 0 | 0 | 0 | 0
5770000 | 0 | 0 | 0 | 0 | 0
6290000 | 0 | 0 | 0 | 0 | 0
6820000 | 0 | 0 | 0 | 0 | 0
7340000 | 0 | 0 | 0 | 0 | 0
7860000 | 0 | 0 | 0 | 0 | 0
8390000 | 0 | 0 | 0 | 0 | 0
9440000 | 0 | 0 | 0 | 0 | 0
10500000 | 0 | 0 | 0 | 0 | 0
11500000 | 0 | 0 | 0 | 0 | 0
12600000 | 0 | 0 | 0 | 0 | 0
13600000 | 0 | 0 | 0 | 0 | 0
14700000 | 0 | 0 | 0 | 0 | 0
15700000 | 0 | 0 | 0 | 0 | 0
16800000 | 0 | 0 | 0 | 0 | 0
18900000 | 0 | 0 | 0 | 0 | 0
21000000 | 0 | 0 | 0 | 0 | 0
23100000 | 0 | 0 | 0 | 0 | 0
25200000 | 0 | 0 | 0 | 0 | 0
27300000 | 0 | 0 | 0 | 0 | 0
29400000 | 0 | 0 | 0 | 0 | 0
31500000 | 0 | 0 | 0 | 0 | 0
33600000 | 0 | 0 | 0 | 0 | 0
37700000 | 0 | 0 | 0 | 0 | 0
41900000 | 0 | 0 | 0 | 0 | 0
46100000 | 0 | 0 | 0 | 0 | 0
50300000 | 0 | 0 | 0 | 0 | 0
54500000 | 0 | 0 | 0 | 0 | 0
58700000 | 0 | 0 | 0 | 0 | 0