## Tabelle1
X Lag Time | Record 25: G4 1 | Record 26: G4 2 | Record 27: G4 3 | avg | std
0.5 | 0.861 | 0.857 | 0.856 | 0.858 | 0.002160247
1 | 0.856 | 0.85 | 0.85 | 0.852 | 0.002828427
1.5 | 0.85 | 0.843 | 0.842 | 0.845 | 0.003559026
2 | 0.844 | 0.837 | 0.834 | 0.8383333 | 0.004189935
2.5 | 0.835 | 0.831 | 0.827 | 0.831 | 0.003265986
3 | 0.831 | 0.823 | 0.824 | 0.826 | 0.003559026
3.5 | 0.825 | 0.818 | 0.818 | 0.8203333 | 0.003299832
4 | 0.82 | 0.815 | 0.81 | 0.815 | 0.004082483
4.5 | 0.815 | 0.809 | 0.806 | 0.81 | 0.003741657
5.5 | 0.805 | 0.798 | 0.797 | 0.8 | 0.003559026
6.5 | 0.797 | 0.789 | 0.788 | 0.7913333 | 0.004027682
7.5 | 0.789 | 0.78 | 0.779 | 0.7826667 | 0.004496913
8.5 | 0.782 | 0.771 | 0.771 | 0.7746667 | 0.00518545
9.5 | 0.773 | 0.763 | 0.762 | 0.766 | 0.004966555
10.5 | 0.767 | 0.756 | 0.755 | 0.7593333 | 0.005436502
11.5 | 0.758 | 0.748 | 0.746 | 0.7506667 | 0.005249339
12.5 | 0.752 | 0.742 | 0.74 | 0.7446667 | 0.005249339
14.5 | 0.738 | 0.728 | 0.727 | 0.731 | 0.004966555
16.5 | 0.726 | 0.716 | 0.713 | 0.7183333 | 0.005557777
18.5 | 0.715 | 0.703 | 0.701 | 0.7063333 | 0.006182412
20.5 | 0.703 | 0.692 | 0.69 | 0.695 | 0.005715476
22.5 | 0.693 | 0.68 | 0.679 | 0.684 | 0.006377042
24.5 | 0.683 | 0.669 | 0.668 | 0.6733333 | 0.006847546
26.5 | 0.672 | 0.659 | 0.657 | 0.6626667 | 0.006649979
28.5 | 0.663 | 0.649 | 0.649 | 0.6536667 | 0.006599663
32.5 | 0.645 | 0.631 | 0.631 | 0.6356667 | 0.006599663
36.5 | 0.629 | 0.615 | 0.614 | 0.6193333 | 0.006847546
40.5 | 0.615 | 0.599 | 0.598 | 0.604 | 0.007788881
44.5 | 0.6 | 0.584 | 0.583 | 0.589 | 0.007788881
48.5 | 0.587 | 0.571 | 0.571 | 0.5763333 | 0.007542472
52.5 | 0.575 | 0.559 | 0.558 | 0.564 | 0.007788881
56.5 | 0.564 | 0.547 | 0.548 | 0.553 | 0.007788881
60.5 | 0.553 | 0.537 | 0.536 | 0.542 | 0.007788881
68.5 | 0.535 | 0.518 | 0.517 | 0.5233333 | 0.008259674
76.5 | 0.517 | 0.501 | 0.5 | 0.506 | 0.007788881
84.5 | 0.501 | 0.485 | 0.483 | 0.4896667 | 0.008055364
92.5 | 0.487 | 0.471 | 0.469 | 0.4756667 | 0.008055364
101 | 0.474 | 0.457 | 0.456 | 0.4623333 | 0.008259674
109 | 0.461 | 0.445 | 0.444 | 0.45 | 0.007788881
117 | 0.45 | 0.433 | 0.433 | 0.4386667 | 0.008013877
125 | 0.439 | 0.423 | 0.422 | 0.428 | 0.007788881
141 | 0.419 | 0.403 | 0.402 | 0.408 | 0.007788881
157 | 0.401 | 0.385 | 0.385 | 0.3903333 | 0.007542472
173 | 0.386 | 0.369 | 0.369 | 0.3746667 | 0.008013877
189 | 0.371 | 0.353 | 0.354 | 0.3593333 | 0.008259674
205 | 0.356 | 0.339 | 0.34 | 0.345 | 0.007788881
221 | 0.343 | 0.326 | 0.327 | 0.332 | 0.007788881
237 | 0.331 | 0.313 | 0.314 | 0.3193333 | 0.008259674
253 | 0.319 | 0.302 | 0.302 | 0.3076667 | 0.008013877
285 | 0.298 | 0.28 | 0.281 | 0.2863333 | 0.008259674
317 | 0.278 | 0.26 | 0.262 | 0.2666667 | 0.008055364
349 | 0.26 | 0.243 | 0.244 | 0.249 | 0.007788881
381 | 0.244 | 0.227 | 0.228 | 0.233 | 0.007788881
413 | 0.229 | 0.212 | 0.214 | 0.2183333 | 0.007586538
445 | 0.216 | 0.199 | 0.2 | 0.205 | 0.007788881
477 | 0.203 | 0.186 | 0.188 | 0.1923333 | 0.007586538
509 | 0.192 | 0.175 | 0.176 | 0.181 | 0.007788881
573 | 0.171 | 0.156 | 0.156 | 0.161 | 0.007071068
637 | 0.153 | 0.14 | 0.138 | 0.1436667 | 0.006649979
701 | 0.138 | 0.126 | 0.123 | 0.129 | 0.006480741
765 | 0.125 | 0.114 | 0.111 | 0.1166667 | 0.00601849
829 | 0.114 | 0.104 | 0.0993 | 0.1057667 | 0.00612989
893 | 0.104 | 0.094 | 0.0898 | 0.09593333 | 0.005956136
957 | 0.0951 | 0.0861 | 0.0819 | 0.0877 | 0.00550636
1020 | 0.0871 | 0.0791 | 0.0752 | 0.08046667 | 0.004953338
1150 | 0.0737 | 0.0657 | 0.0651 | 0.06816667 | 0.003920317
1280 | 0.0643 | 0.0539 | 0.0556 | 0.05793333 | 0.004555095
1400 | 0.0574 | 0.0461 | 0.0487 | 0.05073333 | 0.004832069
1530 | 0.0504 | 0.0405 | 0.042 | 0.0443 | 0.004356604
1660 | 0.0449 | 0.0346 | 0.036 | 0.0385 | 0.004561433
1790 | 0.041 | 0.0297 | 0.0319 | 0.0342 | 0.004891489
1920 | 0.0368 | 0.0262 | 0.0274 | 0.03013333 | 0.004739433
2040 | 0.0324 | 0.0241 | 0.0239 | 0.0268 | 0.00396064
2300 | 0.0252 | 0.0199 | 0.0171 | 0.02073333 | 0.003358902
2560 | 0.0196 | 0.0165 | 0.0128 | 0.0163 | 0.002779688
2810 | 0.0169 | 0.0142 | 0.0111 | 0.01406667 | 0.002369716
3070 | 0.016 | 0.0137 | 0.00954 | 0.01308 | 0.002673475
3320 | 0.0156 | 0.0119 | 0.00918 | 0.01222667 | 0.002631113
3580 | 0.0148 | 0.0103 | 0.00688 | 0.01066 | 0.003243332
3840 | 0.0134 | 0.0111 | 0.0067 | 0.0104 | 0.002779688
4090 | 0.0116 | 0.0117 | 0.0073 | 0.0102 | 0.002051016
4600 | 0.0121 | 0.00955 | 0.00687 | 0.009506667 | 0.002135358
5120 | 0.0118 | 0.00912 | 0.00583 | 0.008916667 | 0.00244148
5630 | 0.0127 | 0.00967 | 0.00437 | 0.008913333 | 0.003442541
6140 | 0.0124 | 0.0099 | 0.00553 | 0.009276667 | 0.002839088
6650 | 0.0119 | 0.0112 | 0.00704 | 0.01004667 | 0.002145155
7160 | 0.0102 | 0.0089 | 0.00606 | 0.008386667 | 0.001728686
7680 | 0.00847 | 0.00743 | 0.00472 | 0.006873333 | 0.001580724
8190 | 0.00896 | 0.00587 | 0.00479 | 0.00654 | 0.001767088
9210 | 0.00594 | 0.00571 | 0.00513 | 0.005593333 | 0.000340816
10200 | 0.00658 | 0.0067 | 0.00579 | 0.006356667 | 0.0004036775
11300 | 0.00891 | 0.00396 | 0.00526 | 0.006043333 | 0.002095365
12300 | 0.00695 | 0.00469 | 0.00564 | 0.00576 | 0.0009265348
13300 | 0.00634 | 0.00374 | 0.00477 | 0.00495 | 0.001069049
14300 | 0.00838 | 0.00219 | 0.00485 | 0.00514 | 0.002535363
15400 | 0.0097 | 0.00406 | 0.00455 | 0.006103333 | 0.002551083
16400 | 0.00844 | 0.00629 | 0.00431 | 0.006346667 | 0.001686541
18400 | 0.00717 | 0.00401 | 0.00552 | 0.005566667 | 0.001290487
20500 | 0.00502 | 0.00473 | 0.00392 | 0.004556667 | 0.0004654985
22500 | 0.00677 | 0.00553 | 0.00405 | 0.00545 | 0.001111875
24600 | 0.00824 | 0.00556 | 0.00341 | 0.005736667 | 0.001975792
26600 | 0.00826 | 0.00372 | 0.00332 | 0.0051 | 0.002240417
28700 | 0.00603 | 0.00379 | 0.00482 | 0.00488 | 0.0009154598
30700 | 0.00522 | 0.00383 | 0.00585 | 0.004966667 | 0.0008438931
32800 | 0.0062 | 0.0041 | 0.00586 | 0.005386667 | 0.0009203381
36900 | 0.00641 | 0.00385 | 0.00365 | 0.004636667 | 0.001256592
41000 | 0.00783 | 0.00518 | 0.00442 | 0.00581 | 0.001461666
45100 | 0.00602 | 0.00344 | 0.00352 | 0.004326667 | 0.001197813
49100 | 0.00586 | 0.0035 | 0.00226 | 0.003873333 | 0.001493214
53200 | 0.00667 | 0.00297 | 0.00268 | 0.004106667 | 0.001816413
57300 | 0.00516 | 0.00298 | 0.00247 | 0.003536667 | 0.0011666
61400 | 0.00548 | 0.00455 | 0.00306 | 0.004363333 | 0.0009967391
65500 | 0.00326 | 0.00348 | 0.00178 | 0.00284 | 0.0007548951
73700 | 0.00458 | 0.00364 | 0.00226 | 0.003493333 | 0.0009527971
81900 | 0.0056 | 0.00487 | 0.00207 | 0.00418 | 0.001521469
90100 | 0.00391 | 0.00325 | 0.00209 | 0.003083333 | 0.0007523002
98300 | 0.00294 | 0.00467 | 0.00198 | 0.003196667 | 0.001113084
106000 | 0.00294 | 0.00353 | 0.00209 | 0.002853333 | 0.0005910631
115000 | 0.00338 | 0.0033 | 0.00204 | 0.002906667 | 0.0006136955
123000 | 0.00516 | 0.00329 | 0.00113 | 0.003193333 | 0.00164666
131000 | 0.00396 | 0.00324 | 0.00164 | 0.002946667 | 0.0009695818
147000 | 0.00349 | 0.00221 | 0.00142 | 0.002373333 | 0.0008529296
164000 | 0.00335 | 0.00216 | 0.00188 | 0.002463333 | 0.0006373033
180000 | 0.00173 | 0.00233 | 0.00199 | 0.002016667 | 0.0002456737
197000 | 0.00419 | 0.00254 | 0.00284 | 0.00319 | 0.000717635
213000 | 0.00316 | 0.00124 | 0.00137 | 0.001923333 | 0.0008760644
229000 | 0.00242 | 0.00189 | 0.00161 | 0.001973333 | 0.0003358902
246000 | 0.00193 | 0.00149 | 0.00179 | 0.001736667 | 0.0001835453
262000 | 0.00177 | 0.00237 | 0.000895 | 0.001678333 | 0.0006056447
295000 | 0.00191 | 0.0011 | 0.00109 | 0.001366667 | 0.0003842164
328000 | 0.00228 | 0.0024 | 0.000646 | 0.001775333 | 0.0008000606
360000 | 0.00153 | 0.00112 | 0.000294 | 0.0009813333 | 0.0005140333
393000 | 0.00176 | 0.00332 | 0.00144 | 0.002173333 | 0.0008212727
426000 | 0.00176 | 0.0017 | 0.00139 | 0.001616667 | 0.0001621385
459000 | 0.00242 | 0.00163 | 0.0007 | 0.001583333 | 0.000702962
492000 | 0.00182 | 0.0016 | 0.00195 | 0.00179 | 0.000144453
524000 | 0.00165 | 0.000948 | 0.00203 | 0.001542667 | 0.0004481974
590000 | 0.00235 | 0.00114 | 0.00164 | 0.00171 | 0.0004964541
655000 | 0.00211 | 0.000977 | 0.000963 | 0.00135 | 0.0005374315
721000 | 0.00186 | 0.0003 | 0.00196 | 0.001373333 | 0.0007600585
786000 | 0.00238 | 0 | 0.00137 | 0.00125 | 0.000975329
852000 | 0.00265 | 0.000443 | 0.0022 | 0.001764333 | 0.0009522137
918000 | 0.00213 | 0.000455 | 0.000706 | 0.001097 | 0.0007375938
983000 | 0.00217 | 0.000172 | 0.00165 | 0.001330667 | 0.0008463574
1050000 | 0.00166 | 0.000334 | 0.00177 | 0.001254667 | 0.0006525567
1180000 | 0.00308 | 0.00106 | 0.00105 | 0.00173 | 0.0009546029
1310000 | 0.00294 | 0.000266 | 0.0016 | 0.001602 | 0.001091657
1440000 | 0.0035 | 0.00089 | 0.00116 | 0.00185 | 0.001171921
1570000 | 0.00316 | 0.00125 | 0.00172 | 0.002043333 | 0.0008125816
1700000 | 0.0042 | 0.000683 | 0.000779 | 0.001887333 | 0.001635772
1840000 | 0.00372 | 0.00161 | 0.00185 | 0.002393333 | 0.0009431979
1970000 | 0.00434 | 0.00134 | 0.00101 | 0.00223 | 0.001498065
2100000 | 0.00388 | 0.000578 | 0.000327 | 0.001595 | 0.001618985
2360000 | 0.00288 | 0.000483 | 0 | 0.001121 | 0.001259334
2620000 | 0.00307 | 0.000638 | 7.35e-05 | 0.0012605 | 0.001300098
2880000 | 0.00263 | 0.00108 | 0 | 0.001236667 | 0.001079393
3150000 | 0.00274 | 0.000891 | 0 | 0.001210333 | 0.001141163
3410000 | 0.00215 | 0.00125 | 0 | 0.001133333 | 0.0008816021
3670000 | 0.00254 | 0.00178 | 0 | 0.00144 | 0.001064456
3930000 | 0.00146 | 0.000423 | 2.31e-05 | 0.0006353667 | 0.0006055274
4190000 | 0 | 0 | 0 | 0 | 0
4720000 | 0 | 0 | 0 | 0 | 0
5240000 | 0 | 0 | 0 | 0 | 0
5770000 | 0 | 0 | 0 | 0 | 0
6290000 | 0 | 0 | 0 | 0 | 0
6820000 | 0 | 0 | 0 | 0 | 0
7340000 | 0 | 0 | 0 | 0 | 0
7860000 | 0 | 0 | 0 | 0 | 0
8390000 | 0 | 0 | 0 | 0 | 0
9440000 | 0 | 0 | 0 | 0 | 0
10500000 | 0 | 0 | 0 | 0 | 0
11500000 | 0 | 0 | 0 | 0 | 0
12600000 | 0 | 0 | 0 | 0 | 0
13600000 | 0 | 0 | 0 | 0 | 0
14700000 | 0 | 0 | 0 | 0 | 0
15700000 | 0 | 0 | 0 | 0 | 0
16800000 | 0 | 0 | 0 | 0 | 0
18900000 | 0 | 0 | 0 | 0 | 0
21000000 | 0 | 0 | 0 | 0 | 0
23100000 | 0 | 0 | 0 | 0 | 0
25200000 | 0 | 0 | 0 | 0 | 0
27300000 | 0 | 0 | 0 | 0 | 0
29400000 | 0 | 0 | 0 | 0 | 0
31500000 | 0 | 0 | 0 | 0 | 0
33600000 | 0 | 0 | 0 | 0 | 0
37700000 | 0 | 0 | 0 | 0 | 0
41900000 | 0 | 0 | 0 | 0 | 0
46100000 | 0 | 0 | 0 | 0 | 0
50300000 | 0 | 0 | 0 | 0 | 0
54500000 | 0 | 0 | 0 | 0 | 0
58700000 | 0 | 0 | 0 | 0 | 0