## Tabelle1
X Lag Time | Record 37: F7 1 | Record 38: F7 2 | Record 39: F7 3 | avg | std
0.5 | 0.847 | 0.83 | 0.862 | 0.8463333 | 0.01307245
1 | 0.839 | 0.824 | 0.854 | 0.839 | 0.01224745
1.5 | 0.832 | 0.817 | 0.85 | 0.833 | 0.01349074
2 | 0.828 | 0.816 | 0.842 | 0.8286667 | 0.01062492
2.5 | 0.824 | 0.81 | 0.838 | 0.824 | 0.01143095
3 | 0.823 | 0.807 | 0.836 | 0.822 | 0.0118603
3.5 | 0.819 | 0.802 | 0.83 | 0.817 | 0.0115181
4 | 0.815 | 0.8 | 0.828 | 0.8143333 | 0.01144067
4.5 | 0.811 | 0.798 | 0.825 | 0.8113333 | 0.01102522
5.5 | 0.807 | 0.793 | 0.818 | 0.806 | 0.01023067
6.5 | 0.8 | 0.788 | 0.813 | 0.8003333 | 0.01020893
7.5 | 0.797 | 0.783 | 0.808 | 0.796 | 0.01023067
8.5 | 0.792 | 0.777 | 0.802 | 0.7903333 | 0.01027402
9.5 | 0.787 | 0.773 | 0.796 | 0.7853333 | 0.00946338
10.5 | 0.784 | 0.768 | 0.792 | 0.7813333 | 0.009977753
11.5 | 0.779 | 0.764 | 0.786 | 0.7763333 | 0.009177267
12.5 | 0.775 | 0.76 | 0.784 | 0.773 | 0.009899495
14.5 | 0.768 | 0.753 | 0.775 | 0.7653333 | 0.009177267
16.5 | 0.76 | 0.746 | 0.765 | 0.757 | 0.008041559
18.5 | 0.754 | 0.739 | 0.757 | 0.75 | 0.007874008
20.5 | 0.747 | 0.731 | 0.751 | 0.743 | 0.008640988
22.5 | 0.74 | 0.726 | 0.742 | 0.736 | 0.007118052
24.5 | 0.733 | 0.719 | 0.737 | 0.7296667 | 0.007717225
26.5 | 0.727 | 0.714 | 0.73 | 0.7236667 | 0.006944222
28.5 | 0.722 | 0.708 | 0.724 | 0.718 | 0.007118052
32.5 | 0.711 | 0.698 | 0.711 | 0.7066667 | 0.006128259
36.5 | 0.701 | 0.688 | 0.7 | 0.6963333 | 0.005906682
40.5 | 0.691 | 0.677 | 0.689 | 0.6856667 | 0.006182412
44.5 | 0.681 | 0.669 | 0.679 | 0.6763333 | 0.005249339
48.5 | 0.672 | 0.661 | 0.669 | 0.6673333 | 0.004642796
52.5 | 0.665 | 0.653 | 0.66 | 0.6593333 | 0.004921608
56.5 | 0.657 | 0.645 | 0.652 | 0.6513333 | 0.004921608
60.5 | 0.65 | 0.638 | 0.644 | 0.644 | 0.004898979
68.5 | 0.636 | 0.624 | 0.629 | 0.6296667 | 0.004921608
76.5 | 0.623 | 0.611 | 0.615 | 0.6163333 | 0.004988877
84.5 | 0.61 | 0.599 | 0.601 | 0.6033333 | 0.004784233
92.5 | 0.599 | 0.588 | 0.588 | 0.5916667 | 0.00518545
101 | 0.589 | 0.577 | 0.576 | 0.5806667 | 0.005906682
109 | 0.579 | 0.567 | 0.565 | 0.5703333 | 0.006182412
117 | 0.568 | 0.558 | 0.555 | 0.5603333 | 0.005557777
125 | 0.559 | 0.549 | 0.545 | 0.551 | 0.005887841
141 | 0.542 | 0.533 | 0.527 | 0.534 | 0.006164414
157 | 0.526 | 0.517 | 0.509 | 0.5173333 | 0.006944222
173 | 0.511 | 0.501 | 0.492 | 0.5013333 | 0.007760298
189 | 0.497 | 0.487 | 0.477 | 0.487 | 0.008164966
205 | 0.484 | 0.474 | 0.461 | 0.473 | 0.009416298
221 | 0.472 | 0.462 | 0.447 | 0.4603333 | 0.01027402
237 | 0.459 | 0.449 | 0.434 | 0.4473333 | 0.01027402
253 | 0.447 | 0.438 | 0.422 | 0.4356667 | 0.01033871
285 | 0.426 | 0.416 | 0.398 | 0.4133333 | 0.01158543
317 | 0.405 | 0.397 | 0.377 | 0.393 | 0.01177568
349 | 0.387 | 0.378 | 0.357 | 0.374 | 0.01256981
381 | 0.37 | 0.362 | 0.339 | 0.357 | 0.01314027
413 | 0.355 | 0.347 | 0.323 | 0.3416667 | 0.01359739
445 | 0.339 | 0.333 | 0.308 | 0.3266667 | 0.01342469
477 | 0.325 | 0.32 | 0.294 | 0.313 | 0.01358921
509 | 0.313 | 0.308 | 0.28 | 0.3003333 | 0.01452201
573 | 0.291 | 0.287 | 0.256 | 0.278 | 0.01564182
637 | 0.271 | 0.268 | 0.236 | 0.2583333 | 0.01583947
701 | 0.253 | 0.252 | 0.218 | 0.241 | 0.01626858
765 | 0.239 | 0.238 | 0.202 | 0.2263333 | 0.01721111
829 | 0.225 | 0.225 | 0.188 | 0.2126667 | 0.01744197
893 | 0.213 | 0.214 | 0.177 | 0.2013333 | 0.01721111
957 | 0.201 | 0.204 | 0.166 | 0.1903333 | 0.0172498
1020 | 0.192 | 0.195 | 0.157 | 0.1813333 | 0.0172498
1150 | 0.174 | 0.179 | 0.139 | 0.164 | 0.01779513
1280 | 0.159 | 0.166 | 0.125 | 0.15 | 0.01790717
1400 | 0.147 | 0.155 | 0.114 | 0.1386667 | 0.01774511
1530 | 0.136 | 0.145 | 0.104 | 0.1283333 | 0.01759419
1660 | 0.127 | 0.137 | 0.0958 | 0.1199333 | 0.01754638
1790 | 0.119 | 0.13 | 0.0886 | 0.1125333 | 0.01750911
1920 | 0.112 | 0.123 | 0.0828 | 0.1059333 | 0.01696297
2040 | 0.106 | 0.118 | 0.0782 | 0.1007333 | 0.0166696
2300 | 0.0965 | 0.108 | 0.0692 | 0.09123333 | 0.01627193
2560 | 0.0893 | 0.101 | 0.0613 | 0.08386667 | 0.0166566
2810 | 0.0835 | 0.0942 | 0.0567 | 0.07813333 | 0.01577262
3070 | 0.0783 | 0.0903 | 0.0513 | 0.0733 | 0.01630951
3320 | 0.0737 | 0.0874 | 0.048 | 0.0697 | 0.01633177
3580 | 0.0694 | 0.0867 | 0.0452 | 0.0671 | 0.01702018
3840 | 0.0656 | 0.085 | 0.0432 | 0.0646 | 0.01707942
4090 | 0.0627 | 0.0838 | 0.0418 | 0.06276667 | 0.01714649
4600 | 0.0591 | 0.0809 | 0.0397 | 0.0599 | 0.01682934
5120 | 0.0568 | 0.0786 | 0.0388 | 0.05806667 | 0.01627295
5630 | 0.0561 | 0.0775 | 0.036 | 0.05653333 | 0.01694507
6140 | 0.0555 | 0.0768 | 0.0348 | 0.0557 | 0.01714701
6650 | 0.0563 | 0.0757 | 0.0344 | 0.05546667 | 0.01687095
7160 | 0.0549 | 0.0753 | 0.0343 | 0.05483333 | 0.01673825
7680 | 0.053 | 0.0758 | 0.0354 | 0.05473333 | 0.01653871
8190 | 0.0527 | 0.076 | 0.036 | 0.0549 | 0.01640386
9210 | 0.0511 | 0.0745 | 0.0365 | 0.05403333 | 0.01565148
10200 | 0.0524 | 0.0732 | 0.035 | 0.05353333 | 0.01561566
11300 | 0.0525 | 0.0725 | 0.0327 | 0.05256667 | 0.01624835
12300 | 0.0521 | 0.0703 | 0.0358 | 0.05273333 | 0.01409168
13300 | 0.0538 | 0.067 | 0.0362 | 0.05233333 | 0.01261674
14300 | 0.0532 | 0.0678 | 0.0357 | 0.05223333 | 0.01312258
15400 | 0.0539 | 0.0693 | 0.035 | 0.05273333 | 0.0140272
16400 | 0.0538 | 0.0683 | 0.0335 | 0.05186667 | 0.01427266
18400 | 0.0501 | 0.0651 | 0.0329 | 0.04936667 | 0.01315582
20500 | 0.0476 | 0.0631 | 0.03 | 0.0469 | 0.01352208
22500 | 0.0452 | 0.0614 | 0.0303 | 0.04563333 | 0.01270022
24600 | 0.042 | 0.0589 | 0.0296 | 0.0435 | 0.01200861
26600 | 0.0414 | 0.0568 | 0.0312 | 0.04313333 | 0.01052278
28700 | 0.0396 | 0.0574 | 0.0292 | 0.04206667 | 0.01164398
30700 | 0.0373 | 0.0563 | 0.0273 | 0.0403 | 0.01202775
32800 | 0.0375 | 0.0523 | 0.0281 | 0.0393 | 0.009961258
36900 | 0.0348 | 0.0489 | 0.0246 | 0.0361 | 0.009962931
41000 | 0.0286 | 0.0472 | 0.0216 | 0.03246667 | 0.01080288
45100 | 0.0265 | 0.0432 | 0.0218 | 0.0305 | 0.009182955
49100 | 0.0235 | 0.042 | 0.0219 | 0.02913333 | 0.009121525
53200 | 0.0198 | 0.038 | 0.0175 | 0.0251 | 0.009169878
57300 | 0.0187 | 0.0347 | 0.0164 | 0.02326667 | 0.008138932
61400 | 0.0196 | 0.0332 | 0.0182 | 0.02366667 | 0.006765271
65500 | 0.0171 | 0.0328 | 0.013 | 0.02096667 | 0.008533203
73700 | 0.0141 | 0.0297 | 0.0134 | 0.01906667 | 0.007524331
81900 | 0.0125 | 0.0279 | 0.0103 | 0.0169 | 0.007829857
90100 | 0.0106 | 0.0267 | 0.00845 | 0.01525 | 0.008143812
98300 | 0.00914 | 0.0262 | 0.00819 | 0.01451 | 0.008275172
106000 | 0.00994 | 0.0263 | 0.00659 | 0.01427667 | 0.008611079
115000 | 0.0104 | 0.0267 | 0.00672 | 0.01460667 | 0.008682248
123000 | 0.00837 | 0.0289 | 0.00678 | 0.01468333 | 0.01007364
131000 | 0.0108 | 0.0275 | 0.00552 | 0.01460667 | 0.00936832
147000 | 0.00953 | 0.0271 | 0.00566 | 0.01409667 | 0.009329496
164000 | 0.00992 | 0.029 | 0.00517 | 0.01469667 | 0.01029821
180000 | 0.00989 | 0.0266 | 0.00292 | 0.01313667 | 0.009936171
197000 | 0.00984 | 0.0271 | 0.00367 | 0.01353667 | 0.009915988
213000 | 0.00943 | 0.0263 | 0.00265 | 0.01279333 | 0.009943662
229000 | 0.01 | 0.0239 | 0.00289 | 0.01226333 | 0.008725328
246000 | 0.0102 | 0.0213 | 0.00294 | 0.01148 | 0.007549887
262000 | 0.01 | 0.021 | 0.00399 | 0.01166333 | 0.007043202
295000 | 0.00967 | 0.0214 | 0.00462 | 0.01189667 | 0.007029018
328000 | 0.00963 | 0.0212 | 0.00419 | 0.01167333 | 0.007093022
360000 | 0.00796 | 0.0189 | 0.00283 | 0.009896667 | 0.006701952
393000 | 0.0087 | 0.019 | 0.00226 | 0.009986667 | 0.006894371
426000 | 0.00811 | 0.0178 | 0.00432 | 0.01007667 | 0.005676174
459000 | 0.00642 | 0.0165 | 0.00425 | 0.009056667 | 0.005337267
492000 | 0.0066 | 0.0141 | 0.00337 | 0.008023333 | 0.004494636
524000 | 0.00703 | 0.0148 | 0.00293 | 0.008253333 | 0.004922508
590000 | 0.0076 | 0.0117 | 0.00558 | 0.008293333 | 0.002546126
655000 | 0.00967 | 0.00792 | 0.00384 | 0.007143333 | 0.002442626
721000 | 0.0065 | 0.00579 | 0.00281 | 0.005033333 | 0.001598631
786000 | 0.00619 | 0.0079 | 0.00355 | 0.00588 | 0.001789357
852000 | 0.00464 | 0.00718 | 0.00278 | 0.004866667 | 0.001803429
918000 | 0.0042 | 0.00811 | 0.00303 | 0.005113333 | 0.002172132
983000 | 0.00548 | 0.00511 | 0.00302 | 0.004536667 | 0.001083031
1050000 | 0.00672 | 0.00275 | 0.00371 | 0.004393333 | 0.001691239
1180000 | 0.00427 | 0.0022 | 0.00187 | 0.00278 | 0.001062168
1310000 | 0.00783 | 0.000716 | 0.00286 | 0.003802 | 0.002979684
1440000 | 0.00426 | 0.00356 | 0.00239 | 0.003403333 | 0.00077142
1570000 | 0.00375 | 0.00447 | 0.00239 | 0.003536667 | 0.0008624513
1700000 | 0.00398 | 0.00406 | 0.00186 | 0.0033 | 0.001018757
1840000 | 0.0022 | 0.00487 | 0.00175 | 0.00294 | 0.001377026
1970000 | 0.00248 | 0.00304 | 0.00148 | 0.002333333 | 0.0006452562
2100000 | 0.000165 | 0.00422 | 0.00195 | 0.002111667 | 0.001659389
2360000 | 0.0019 | 0.00379 | 0.00349 | 0.00306 | 0.0008293371
2620000 | 0.000263 | 0.00682 | 0.00184 | 0.002974333 | 0.00279447
2880000 | 0.000586 | 0.00553 | 0.00364 | 0.003252 | 0.002036941
3150000 | 0.00155 | 0.0016 | 0.00389 | 0.002346667 | 0.001091492
3410000 | 0.00264 | 0.00346 | 0.00245 | 0.00285 | 0.0004382541
3670000 | 0.00654 | 0.00599 | 0.00534 | 0.005956667 | 0.0004904646
3930000 | 0.00402 | 0.00539 | 0.00223 | 0.00388 | 0.001293857
4190000 | 0 | 0 | 0 | 0 | 0
4720000 | 0 | 0 | 0 | 0 | 0
5240000 | 0 | 0 | 0 | 0 | 0
5770000 | 0 | 0 | 0 | 0 | 0
6290000 | 0 | 0 | 0 | 0 | 0
6820000 | 0 | 0 | 0 | 0 | 0
7340000 | 0 | 0 | 0 | 0 | 0
7860000 | 0 | 0 | 0 | 0 | 0
8390000 | 0 | 0 | 0 | 0 | 0
9440000 | 0 | 0 | 0 | 0 | 0
10500000 | 0 | 0 | 0 | 0 | 0
11500000 | 0 | 0 | 0 | 0 | 0
12600000 | 0 | 0 | 0 | 0 | 0
13600000 | 0 | 0 | 0 | 0 | 0
14700000 | 0 | 0 | 0 | 0 | 0
15700000 | 0 | 0 | 0 | 0 | 0
16800000 | 0 | 0 | 0 | 0 | 0
18900000 | 0 | 0 | 0 | 0 | 0
21000000 | 0 | 0 | 0 | 0 | 0
23100000 | 0 | 0 | 0 | 0 | 0
25200000 | 0 | 0 | 0 | 0 | 0
27300000 | 0 | 0 | 0 | 0 | 0
29400000 | 0 | 0 | 0 | 0 | 0
31500000 | 0 | 0 | 0 | 0 | 0
33600000 | 0 | 0 | 0 | 0 | 0
37700000 | 0 | 0 | 0 | 0 | 0
41900000 | 0 | 0 | 0 | 0 | 0
46100000 | 0 | 0 | 0 | 0 | 0
50300000 | 0 | 0 | 0 | 0 | 0
54500000 | 0 | 0 | 0 | 0 | 0
58700000 | 0 | 0 | 0 | 0 | 0