## Tabelle1
X Lag Time | Record 7: JJ1 1 PS80 5mg 200r 10m A 2 1 | Record 8: JJ1 1 PS80 5mg 200r 10m A 2 2 | Record 9: JJ1 1 PS80 5mg 200r 10m A 2 3 | avg | std
0.5 | 0.853 | 0.84 | 0.822 | 0.8383333 | 0.01271045
1 | 0.844 | 0.832 | 0.814 | 0.83 | 0.01232883
1.5 | 0.831 | 0.817 | 0.795 | 0.8143333 | 0.01481741
2 | 0.818 | 0.801 | 0.78 | 0.7996667 | 0.01554206
2.5 | 0.805 | 0.786 | 0.766 | 0.7856667 | 0.01592343
3 | 0.792 | 0.773 | 0.754 | 0.773 | 0.01551344
3.5 | 0.782 | 0.76 | 0.737 | 0.7596667 | 0.01837269
4 | 0.768 | 0.747 | 0.724 | 0.7463333 | 0.01796911
4.5 | 0.757 | 0.737 | 0.712 | 0.7353333 | 0.01840894
5.5 | 0.737 | 0.715 | 0.688 | 0.7133333 | 0.02003885
6.5 | 0.717 | 0.693 | 0.666 | 0.692 | 0.02083267
7.5 | 0.699 | 0.672 | 0.644 | 0.6716667 | 0.02245489
8.5 | 0.68 | 0.654 | 0.625 | 0.653 | 0.02246479
9.5 | 0.664 | 0.635 | 0.605 | 0.6346667 | 0.0240878
10.5 | 0.647 | 0.618 | 0.587 | 0.6173333 | 0.02449943
11.5 | 0.633 | 0.601 | 0.57 | 0.6013333 | 0.02572072
12.5 | 0.618 | 0.586 | 0.554 | 0.586 | 0.02612789
14.5 | 0.59 | 0.556 | 0.524 | 0.5566667 | 0.02694851
16.5 | 0.565 | 0.529 | 0.496 | 0.53 | 0.02817801
18.5 | 0.541 | 0.504 | 0.47 | 0.505 | 0.02899425
20.5 | 0.519 | 0.481 | 0.446 | 0.482 | 0.02981051
22.5 | 0.498 | 0.46 | 0.424 | 0.4606667 | 0.03021405
24.5 | 0.48 | 0.44 | 0.405 | 0.4416667 | 0.03064129
26.5 | 0.463 | 0.423 | 0.386 | 0.424 | 0.03144307
28.5 | 0.446 | 0.406 | 0.369 | 0.407 | 0.03144307
32.5 | 0.418 | 0.376 | 0.34 | 0.378 | 0.03187475
36.5 | 0.392 | 0.351 | 0.313 | 0.352 | 0.03225937
40.5 | 0.37 | 0.328 | 0.291 | 0.3296667 | 0.03227314
44.5 | 0.351 | 0.309 | 0.271 | 0.3103333 | 0.03267347
48.5 | 0.334 | 0.293 | 0.254 | 0.2936667 | 0.03266327
52.5 | 0.319 | 0.277 | 0.24 | 0.2786667 | 0.03227314
56.5 | 0.306 | 0.265 | 0.226 | 0.2656667 | 0.03266327
60.5 | 0.295 | 0.254 | 0.216 | 0.255 | 0.03225937
68.5 | 0.275 | 0.234 | 0.197 | 0.2353333 | 0.03185732
76.5 | 0.26 | 0.22 | 0.184 | 0.2213333 | 0.03104119
84.5 | 0.248 | 0.209 | 0.172 | 0.2096667 | 0.03103045
92.5 | 0.238 | 0.199 | 0.163 | 0.2 | 0.03062679
101 | 0.23 | 0.192 | 0.156 | 0.1926667 | 0.03021405
109 | 0.224 | 0.187 | 0.15 | 0.187 | 0.03021037
117 | 0.219 | 0.182 | 0.145 | 0.182 | 0.03021037
125 | 0.214 | 0.177 | 0.141 | 0.1773333 | 0.02980306
141 | 0.206 | 0.171 | 0.135 | 0.1706667 | 0.02898659
157 | 0.2 | 0.166 | 0.131 | 0.1656667 | 0.02817012
173 | 0.195 | 0.163 | 0.127 | 0.1616667 | 0.02777689
189 | 0.19 | 0.159 | 0.124 | 0.1576667 | 0.02696088
205 | 0.187 | 0.155 | 0.121 | 0.1543333 | 0.02694851
221 | 0.184 | 0.152 | 0.118 | 0.1513333 | 0.02694851
237 | 0.182 | 0.15 | 0.115 | 0.149 | 0.02736177
253 | 0.18 | 0.148 | 0.113 | 0.147 | 0.02736177
285 | 0.175 | 0.143 | 0.109 | 0.1423333 | 0.02694851
317 | 0.17 | 0.139 | 0.105 | 0.138 | 0.02654556
349 | 0.166 | 0.134 | 0.101 | 0.1336667 | 0.02653719
381 | 0.164 | 0.129 | 0.0968 | 0.1299333 | 0.02744222
413 | 0.158 | 0.125 | 0.0945 | 0.1258333 | 0.02593046
445 | 0.153 | 0.122 | 0.0916 | 0.1222 | 0.02506684
477 | 0.15 | 0.118 | 0.0879 | 0.1186333 | 0.02535617
509 | 0.147 | 0.114 | 0.0844 | 0.1151333 | 0.0255689
573 | 0.141 | 0.107 | 0.0777 | 0.1085667 | 0.02586585
637 | 0.134 | 0.101 | 0.0717 | 0.1022333 | 0.02544882
701 | 0.127 | 0.0942 | 0.0663 | 0.09583333 | 0.02480757
765 | 0.122 | 0.089 | 0.061 | 0.09066667 | 0.02493102
829 | 0.116 | 0.0834 | 0.0572 | 0.08553333 | 0.02405235
893 | 0.111 | 0.0788 | 0.053 | 0.08093333 | 0.0237264
957 | 0.106 | 0.0741 | 0.0489 | 0.07633333 | 0.02336441
1020 | 0.101 | 0.0703 | 0.0458 | 0.07236667 | 0.02258264
1150 | 0.0938 | 0.0632 | 0.04 | 0.06566667 | 0.0220329
1280 | 0.0878 | 0.0581 | 0.0347 | 0.0602 | 0.02172878
1400 | 0.0817 | 0.0532 | 0.0323 | 0.05573333 | 0.02024687
1530 | 0.0778 | 0.0496 | 0.031 | 0.0528 | 0.01923954
1660 | 0.0744 | 0.0468 | 0.0276 | 0.0496 | 0.01920833
1790 | 0.0713 | 0.0446 | 0.0264 | 0.04743333 | 0.01843951
1920 | 0.0684 | 0.0431 | 0.0259 | 0.0458 | 0.01745528
2040 | 0.0664 | 0.0418 | 0.0249 | 0.04436667 | 0.01703924
2300 | 0.0639 | 0.0396 | 0.0239 | 0.04246667 | 0.01645526
2560 | 0.062 | 0.0382 | 0.0235 | 0.04123333 | 0.01586323
2810 | 0.0608 | 0.0371 | 0.0231 | 0.04033333 | 0.01555985
3070 | 0.0592 | 0.0366 | 0.0219 | 0.03923333 | 0.01534108
3320 | 0.0587 | 0.0357 | 0.0215 | 0.03863333 | 0.01532783
3580 | 0.0587 | 0.0348 | 0.02 | 0.03783333 | 0.01594414
3840 | 0.0574 | 0.0352 | 0.0201 | 0.03756667 | 0.01531934
4090 | 0.0569 | 0.0352 | 0.0187 | 0.03693333 | 0.01564317
4600 | 0.0555 | 0.0347 | 0.0178 | 0.036 | 0.01541839
5120 | 0.0536 | 0.0348 | 0.0176 | 0.03533333 | 0.01470178
5630 | 0.0506 | 0.0341 | 0.0181 | 0.03426667 | 0.01326859
6140 | 0.0498 | 0.0334 | 0.0181 | 0.03376667 | 0.01294407
6650 | 0.0501 | 0.0332 | 0.019 | 0.0341 | 0.01271246
7160 | 0.0508 | 0.0333 | 0.0194 | 0.0345 | 0.01284705
7680 | 0.0509 | 0.0328 | 0.0198 | 0.0345 | 0.0127533
8190 | 0.0502 | 0.0319 | 0.0186 | 0.03356667 | 0.01295436
9210 | 0.0491 | 0.0317 | 0.0172 | 0.03266667 | 0.01304105
10200 | 0.0479 | 0.0317 | 0.0162 | 0.03193333 | 0.01294252
11300 | 0.046 | 0.0309 | 0.0167 | 0.0312 | 0.01196356
12300 | 0.045 | 0.0302 | 0.0166 | 0.0306 | 0.0115977
13300 | 0.045 | 0.0313 | 0.0159 | 0.03073333 | 0.01188678
14300 | 0.0461 | 0.0298 | 0.0157 | 0.03053333 | 0.01242158
15400 | 0.0451 | 0.0307 | 0.0166 | 0.0308 | 0.01163529
16400 | 0.0446 | 0.0303 | 0.016 | 0.0303 | 0.0116759
18400 | 0.0449 | 0.0284 | 0.0154 | 0.02956667 | 0.01207155
20500 | 0.0435 | 0.0301 | 0.0152 | 0.0296 | 0.01155884
22500 | 0.0417 | 0.03 | 0.0152 | 0.02896667 | 0.01084323
24600 | 0.0404 | 0.0289 | 0.0152 | 0.02816667 | 0.01030092
26600 | 0.0415 | 0.0276 | 0.015 | 0.02803333 | 0.01082292
28700 | 0.0404 | 0.0279 | 0.014 | 0.02743333 | 0.01078281
30700 | 0.0399 | 0.0283 | 0.0138 | 0.02733333 | 0.01067718
32800 | 0.0394 | 0.0282 | 0.0137 | 0.0271 | 0.01052077
36900 | 0.0372 | 0.0264 | 0.0137 | 0.02576667 | 0.009604281
41000 | 0.0359 | 0.0265 | 0.0129 | 0.0251 | 0.009441751
45100 | 0.0362 | 0.026 | 0.013 | 0.02506667 | 0.009494326
49100 | 0.0355 | 0.0262 | 0.0131 | 0.02493333 | 0.009188519
53200 | 0.0341 | 0.0252 | 0.0119 | 0.02373333 | 0.009122256
57300 | 0.0347 | 0.026 | 0.0113 | 0.024 | 0.009657122
61400 | 0.0347 | 0.0256 | 0.0111 | 0.0238 | 0.009718367
65500 | 0.0331 | 0.0253 | 0.0114 | 0.02326667 | 0.008974903
73700 | 0.0322 | 0.0236 | 0.0117 | 0.0225 | 0.008405157
81900 | 0.0315 | 0.0224 | 0.0102 | 0.02136667 | 0.008726333
90100 | 0.0301 | 0.0219 | 0.00984 | 0.02061333 | 0.008320999
98300 | 0.0289 | 0.0221 | 0.00884 | 0.01994667 | 0.008329807
106000 | 0.0282 | 0.0218 | 0.00841 | 0.01947 | 0.008245512
115000 | 0.0274 | 0.0198 | 0.00788 | 0.01836 | 0.008033795
123000 | 0.0268 | 0.0185 | 0.00776 | 0.01768667 | 0.007794294
131000 | 0.0262 | 0.018 | 0.00721 | 0.01713667 | 0.007776633
147000 | 0.0265 | 0.016 | 0.00719 | 0.01656333 | 0.007893332
164000 | 0.0258 | 0.015 | 0.0067 | 0.01583333 | 0.007819776
180000 | 0.0257 | 0.0131 | 0.00711 | 0.01530333 | 0.007747603
197000 | 0.0247 | 0.012 | 0.00652 | 0.01440667 | 0.007614553
213000 | 0.0252 | 0.0113 | 0.00564 | 0.01404667 | 0.008218132
229000 | 0.0256 | 0.00974 | 0.00563 | 0.01365667 | 0.008610282
246000 | 0.0247 | 0.00933 | 0.00547 | 0.01316667 | 0.008306152
262000 | 0.0242 | 0.00791 | 0.00494 | 0.01235 | 0.008466487
295000 | 0.0231 | 0.00652 | 0.00486 | 0.01149333 | 0.008235085
328000 | 0.0227 | 0.00647 | 0.00503 | 0.0114 | 0.008011904
360000 | 0.0206 | 0.00639 | 0.00496 | 0.01065 | 0.007059891
393000 | 0.0179 | 0.00617 | 0.00404 | 0.00937 | 0.006093981
426000 | 0.0153 | 0.00632 | 0.00449 | 0.008703333 | 0.004723998
459000 | 0.0155 | 0.00698 | 0.00341 | 0.00863 | 0.005071745
492000 | 0.0152 | 0.00647 | 0.00264 | 0.008103333 | 0.005256059
524000 | 0.0138 | 0.00657 | 0.00273 | 0.0077 | 0.004589401
590000 | 0.0118 | 0.0062 | 0.00371 | 0.007236667 | 0.003383099
655000 | 0.00865 | 0.00723 | 0.00293 | 0.00627 | 0.002431844
721000 | 0.00615 | 0.00699 | 0.00308 | 0.005406667 | 0.001680562
786000 | 0.00563 | 0.00627 | 0.00261 | 0.004836667 | 0.001596023
852000 | 0.00564 | 0.00637 | 0.00228 | 0.004763333 | 0.001781092
918000 | 0.00376 | 0.00586 | 0.00209 | 0.003903333 | 0.00154243
983000 | 0.00277 | 0.00547 | 0.00184 | 0.00336 | 0.001539545
1050000 | 0.00261 | 0.00614 | 0.00175 | 0.0035 | 0.001899491
1180000 | 0.00182 | 0.00609 | 0.00204 | 0.003316667 | 0.001963098
1310000 | 0.000818 | 0.00627 | 0.00179 | 0.002959333 | 0.002374389
1440000 | 0 | 0.00494 | 0.00122 | 0.002053333 | 0.002101069
1570000 | 0 | 0.00282 | 0.00121 | 0.001343333 | 0.001155114
1700000 | 0.000478 | 0.00351 | 0.0022 | 0.002062667 | 0.001241612
1840000 | 0 | 0.00236 | 0.0013 | 0.00122 | 0.0009651252
1970000 | 6.52e-05 | 0.00295 | 0.00182 | 0.001611733 | 0.001186886
2100000 | 0.00153 | 0.00211 | 0.00115 | 0.001596667 | 0.0003947432
2360000 | 0.00313 | 0.00247 | 0.00142 | 0.00234 | 0.0007041307
2620000 | 0.00336 | 0.0022 | 0.00229 | 0.002616667 | 0.0005268987
2880000 | 0.00287 | 0.00145 | 0.00141 | 0.00191 | 0.0006790189
3150000 | 0.0016 | 0.000741 | 0.000942 | 0.001094333 | 0.0003668554
3410000 | 0.000595 | 0.00151 | 0.00062 | 0.0009083333 | 0.000425565
3670000 | 0.000849 | 0.000662 | 0.000976 | 0.000829 | 0.0001289677
3930000 | 0.0011 | 0.00164 | 0.0011 | 0.00128 | 0.0002545584
4190000 | 0 | 0 | 0 | 0 | 0
4720000 | 0 | 0 | 0 | 0 | 0
5240000 | 0 | 0 | 0 | 0 | 0
5770000 | 0 | 0 | 0 | 0 | 0
6290000 | 0 | 0 | 0 | 0 | 0
6820000 | 0 | 0 | 0 | 0 | 0
7340000 | 0 | 0 | 0 | 0 | 0
7860000 | 0 | 0 | 0 | 0 | 0
8390000 | 0 | 0 | 0 | 0 | 0
9440000 | 0 | 0 | 0 | 0 | 0
10500000 | 0 | 0 | 0 | 0 | 0
11500000 | 0 | 0 | 0 | 0 | 0
12600000 | 0 | 0 | 0 | 0 | 0
13600000 | 0 | 0 | 0 | 0 | 0
14700000 | 0 | 0 | 0 | 0 | 0
15700000 | 0 | 0 | 0 | 0 | 0
16800000 | 0 | 0 | 0 | 0 | 0
18900000 | 0 | 0 | 0 | 0 | 0
21000000 | 0 | 0 | 0 | 0 | 0
23100000 | 0 | 0 | 0 | 0 | 0
25200000 | 0 | 0 | 0 | 0 | 0
27300000 | 0 | 0 | 0 | 0 | 0
29400000 | 0 | 0 | 0 | 0 | 0
31500000 | 0 | 0 | 0 | 0 | 0
33600000 | 0 | 0 | 0 | 0 | 0
37700000 | 0 | 0 | 0 | 0 | 0
41900000 | 0 | 0 | 0 | 0 | 0
46100000 | 0 | 0 | 0 | 0 | 0
50300000 | 0 | 0 | 0 | 0 | 0
54500000 | 0 | 0 | 0 | 0 | 0
58700000 | 0 | 0 | 0 | 0 | 0