## Tabelle1
X Lag Time | Record 22: L4 1 | Record 23: L4 2 | Record 24: L4 3
0.5 | 0.837 | 0.843 | 0.843
1 | 0.839 | 0.846 | 0.848
1.5 | 0.838 | 0.844 | 0.843
2 | 0.835 | 0.841 | 0.841
2.5 | 0.832 | 0.84 | 0.841
3 | 0.831 | 0.839 | 0.837
3.5 | 0.829 | 0.836 | 0.837
4 | 0.828 | 0.836 | 0.834
4.5 | 0.827 | 0.834 | 0.833
5.5 | 0.824 | 0.83 | 0.83
6.5 | 0.821 | 0.827 | 0.827
7.5 | 0.818 | 0.824 | 0.824
8.5 | 0.814 | 0.821 | 0.821
9.5 | 0.813 | 0.818 | 0.818
10.5 | 0.809 | 0.815 | 0.815
11.5 | 0.808 | 0.813 | 0.813
12.5 | 0.805 | 0.811 | 0.81
14.5 | 0.801 | 0.805 | 0.805
16.5 | 0.796 | 0.801 | 0.801
18.5 | 0.792 | 0.795 | 0.796
20.5 | 0.788 | 0.791 | 0.792
22.5 | 0.783 | 0.787 | 0.788
24.5 | 0.779 | 0.783 | 0.783
26.5 | 0.775 | 0.778 | 0.779
28.5 | 0.771 | 0.774 | 0.775
32.5 | 0.764 | 0.766 | 0.767
36.5 | 0.757 | 0.759 | 0.759
40.5 | 0.75 | 0.751 | 0.752
44.5 | 0.743 | 0.744 | 0.745
48.5 | 0.737 | 0.738 | 0.738
52.5 | 0.731 | 0.731 | 0.732
56.5 | 0.725 | 0.725 | 0.726
60.5 | 0.719 | 0.719 | 0.72
68.5 | 0.708 | 0.707 | 0.708
76.5 | 0.698 | 0.696 | 0.697
84.5 | 0.688 | 0.685 | 0.687
92.5 | 0.678 | 0.675 | 0.677
101 | 0.668 | 0.665 | 0.667
109 | 0.66 | 0.656 | 0.658
117 | 0.651 | 0.646 | 0.648
125 | 0.642 | 0.637 | 0.639
141 | 0.625 | 0.619 | 0.622
157 | 0.61 | 0.602 | 0.605
173 | 0.594 | 0.586 | 0.589
189 | 0.58 | 0.57 | 0.573
205 | 0.565 | 0.555 | 0.558
221 | 0.552 | 0.54 | 0.544
237 | 0.538 | 0.526 | 0.53
253 | 0.525 | 0.512 | 0.516
285 | 0.5 | 0.485 | 0.491
317 | 0.476 | 0.46 | 0.466
349 | 0.454 | 0.437 | 0.443
381 | 0.433 | 0.414 | 0.422
413 | 0.413 | 0.394 | 0.401
445 | 0.394 | 0.375 | 0.382
477 | 0.376 | 0.356 | 0.364
509 | 0.359 | 0.339 | 0.347
573 | 0.328 | 0.307 | 0.315
637 | 0.299 | 0.278 | 0.287
701 | 0.274 | 0.252 | 0.261
765 | 0.25 | 0.229 | 0.239
829 | 0.229 | 0.209 | 0.218
893 | 0.21 | 0.19 | 0.2
957 | 0.193 | 0.174 | 0.183
1020 | 0.178 | 0.159 | 0.168
1150 | 0.15 | 0.131 | 0.142
1280 | 0.127 | 0.109 | 0.12
1400 | 0.107 | 0.0918 | 0.103
1530 | 0.0911 | 0.0781 | 0.0892
1660 | 0.0775 | 0.0663 | 0.0774
1790 | 0.0661 | 0.0563 | 0.0672
1920 | 0.0565 | 0.048 | 0.0583
2040 | 0.0494 | 0.0416 | 0.0513
2300 | 0.0363 | 0.0315 | 0.039
2560 | 0.0276 | 0.0246 | 0.0302
2810 | 0.0214 | 0.0187 | 0.0237
3070 | 0.0176 | 0.0135 | 0.0185
3320 | 0.0147 | 0.0098 | 0.0154
3580 | 0.012 | 0.00613 | 0.0124
3840 | 0.0109 | 0.00407 | 0.00932
4090 | 0.0107 | 0.0047 | 0.00716
4600 | 0.0101 | 0.00517 | 0.00539
5120 | 0.00698 | 0.00436 | 0.00547
5630 | 0.00483 | 0.0043 | 0.00508
6140 | 0.00371 | 0.00429 | 0.00357
6650 | 0.00245 | 0.00524 | 0.00219
7160 | 0.00144 | 0.00618 | 0.0024
7680 | 0.00137 | 0.00582 | 0.00356
8190 | 0.00311 | 0.00553 | 0.00437
9210 | 0.00591 | 0.00366 | 0.00286
10200 | 0.0073 | 0.00311 | 0.00138
11300 | 0.00643 | 0.00217 | 0.000481
12300 | 0.00393 | 0.00228 | 0.00116
13300 | 0.00379 | 0.002 | 0.00294
14300 | 0.00497 | 0.00238 | 0.00606
15400 | 0.00502 | 0.00465 | 0.00736
16400 | 0.00551 | 0.00571 | 0.00633
18400 | 0.00389 | 0.00534 | 0.00306
20500 | 0.00339 | 0.00203 | 0.00552
22500 | 0.00436 | 0.00131 | 0.00531
24600 | 0.00504 | 0.00299 | 0.00157
26600 | 0.00414 | 0.00405 | 0.000159
28700 | 0.00257 | 0.00309 | 0.000398
30700 | 0.00192 | 0.000356 | 0.000728
32800 | 0.00435 | 0.00186 | 0.00163
36900 | 0.00378 | 0.00139 | 0.0042
41000 | 0.00113 | 0.00134 | 0.00279
45100 | 0.00212 | 0.00536 | 0.00575
49100 | 0.00393 | 0.00307 | 0.0033
53200 | 0.00374 | 0.00295 | 0.00212
57300 | 0.00647 | 0.00311 | 0.00364
61400 | 0.00553 | 0.00155 | 0.00324
65500 | 0.00344 | 0.00158 | 0.00177
73700 | 0.00334 | 0.00277 | 0.00188
81900 | 0.00332 | 0.00099 | 0.002
90100 | 0.00497 | 0.00174 | 0.00239
98300 | 0.00442 | 0.00288 | 0.00267
106000 | 0.0038 | 0.0016 | 0.00395
115000 | 0.00584 | 0.00162 | 0.00116
123000 | 0.00448 | 0.002 | 0.00131
131000 | 0.00282 | 0.00163 | 0.00132
147000 | 0.00282 | 0.00217 | 0.00115
164000 | 0.00383 | 0.00203 | 0.00163
180000 | 0.0054 | 0.000788 | 0.0019
197000 | 0.00501 | 0.00101 | 0.00228
213000 | 0.00229 | 0.0011 | 0.00161
229000 | 0.0026 | 0.000552 | 0.00225
246000 | 0.00338 | 0.000598 | 0
262000 | 0.00321 | 0.00144 | 0.000388
295000 | 0.00312 | 0.00158 | 0.00148
328000 | 0.00281 | 0.00104 | 0.00129
360000 | 0.00117 | 0.002 | 0.000648
393000 | 0.00214 | 0.00122 | 0.000765
426000 | 0.00179 | 0.00133 | 0.00188
459000 | 0.002 | 0.00159 | 0.00123
492000 | 0.000851 | 0.00142 | 0.00131
524000 | 0.00165 | 0.0014 | 0.0016
590000 | 0.000719 | 0.000305 | 0.00124
655000 | 0.00112 | 0.00125 | 0.00133
721000 | 0.000596 | 0.00135 | 0.00197
786000 | 0.000196 | 0.000136 | 0.00106
852000 | 0.00132 | 0.00027 | 0.00189
918000 | 0.00151 | 0.000697 | 0.000939
983000 | 0.000405 | 0.000587 | 0.00102
1050000 | 0.00279 | 0.000997 | 0.00156
1180000 | 0.00225 | 0.00246 | 0.00085
1310000 | 0.00317 | 0.000536 | 0.00201
1440000 | 0.00154 | 0.00112 | 0.00156
1570000 | 0.00129 | 0.000732 | 0.000539
1700000 | 0.00189 | 0.000378 | 0.0016
1840000 | 0.0011 | 0.000355 | 0.000953
1970000 | 0.00233 | 0.000395 | 0.00112
2100000 | 0.00158 | 0.00151 | 0.00109
2360000 | 0.000961 | 0.00179 | 0.00111
2620000 | 0.000683 | 0.00139 | 0.000775
2880000 | 0.000639 | 0.000721 | 0
3150000 | 0.000888 | 0.000958 | 0.000228
3410000 | 0.000804 | 0.00024 | 0.000487
3670000 | 0.00119 | 0.000582 | 0.000975
3930000 | 0.00106 | 0.000431 | 0.00104
4190000 | 0 | 0 | 0
4720000 | 0 | 0 | 0
5240000 | 0 | 0 | 0
5770000 | 0 | 0 | 0
6290000 | 0 | 0 | 0
6820000 | 0 | 0 | 0
7340000 | 0 | 0 | 0
7860000 | 0 | 0 | 0
8390000 | 0 | 0 | 0
9440000 | 0 | 0 | 0
10500000 | 0 | 0 | 0
11500000 | 0 | 0 | 0
12600000 | 0 | 0 | 0
13600000 | 0 | 0 | 0
14700000 | 0 | 0 | 0
15700000 | 0 | 0 | 0
16800000 | 0 | 0 | 0
18900000 | 0 | 0 | 0
21000000 | 0 | 0 | 0
23100000 | 0 | 0 | 0
25200000 | 0 | 0 | 0
27300000 | 0 | 0 | 0
29400000 | 0 | 0 | 0
31500000 | 0 | 0 | 0
33600000 | 0 | 0 | 0
37700000 | 0 | 0 | 0
41900000 | 0 | 0 | 0
46100000 | 0 | 0 | 0
50300000 | 0 | 0 | 0
54500000 | 0 | 0 | 0
58700000 | 0 | 0 | 0