## Tabelle1
X Lag Time | Record 19: L12 1 | Record 20: L12 2 | Record 21: L12 3
0.5 | 0.854 | 0.87 | 0.857
1 | 0.848 | 0.862 | 0.846
1.5 | 0.836 | 0.85 | 0.835
2 | 0.827 | 0.843 | 0.821
2.5 | 0.821 | 0.834 | 0.817
3 | 0.811 | 0.827 | 0.807
3.5 | 0.804 | 0.816 | 0.799
4 | 0.798 | 0.812 | 0.794
4.5 | 0.79 | 0.807 | 0.784
5.5 | 0.776 | 0.791 | 0.771
6.5 | 0.764 | 0.78 | 0.759
7.5 | 0.753 | 0.767 | 0.746
8.5 | 0.744 | 0.757 | 0.734
9.5 | 0.733 | 0.747 | 0.723
10.5 | 0.721 | 0.737 | 0.713
11.5 | 0.712 | 0.727 | 0.703
12.5 | 0.704 | 0.719 | 0.694
14.5 | 0.686 | 0.701 | 0.675
16.5 | 0.669 | 0.685 | 0.658
18.5 | 0.655 | 0.67 | 0.641
20.5 | 0.64 | 0.657 | 0.626
22.5 | 0.626 | 0.641 | 0.611
24.5 | 0.614 | 0.629 | 0.6
26.5 | 0.602 | 0.616 | 0.586
28.5 | 0.59 | 0.606 | 0.575
32.5 | 0.57 | 0.585 | 0.553
36.5 | 0.55 | 0.565 | 0.533
40.5 | 0.533 | 0.551 | 0.516
44.5 | 0.517 | 0.536 | 0.501
48.5 | 0.504 | 0.522 | 0.486
52.5 | 0.491 | 0.509 | 0.474
56.5 | 0.479 | 0.497 | 0.463
60.5 | 0.468 | 0.487 | 0.452
68.5 | 0.45 | 0.469 | 0.434
76.5 | 0.435 | 0.454 | 0.418
84.5 | 0.421 | 0.441 | 0.405
92.5 | 0.41 | 0.43 | 0.393
101 | 0.4 | 0.42 | 0.383
109 | 0.391 | 0.412 | 0.375
117 | 0.383 | 0.404 | 0.366
125 | 0.376 | 0.397 | 0.36
141 | 0.363 | 0.385 | 0.347
157 | 0.352 | 0.373 | 0.336
173 | 0.342 | 0.363 | 0.326
189 | 0.332 | 0.355 | 0.316
205 | 0.325 | 0.346 | 0.307
221 | 0.317 | 0.338 | 0.299
237 | 0.31 | 0.33 | 0.292
253 | 0.303 | 0.322 | 0.285
285 | 0.289 | 0.308 | 0.271
317 | 0.276 | 0.296 | 0.258
349 | 0.264 | 0.283 | 0.246
381 | 0.253 | 0.272 | 0.234
413 | 0.242 | 0.26 | 0.223
445 | 0.233 | 0.251 | 0.213
477 | 0.223 | 0.241 | 0.204
509 | 0.215 | 0.232 | 0.195
573 | 0.198 | 0.215 | 0.179
637 | 0.182 | 0.2 | 0.164
701 | 0.169 | 0.185 | 0.152
765 | 0.157 | 0.173 | 0.14
829 | 0.147 | 0.16 | 0.129
893 | 0.137 | 0.149 | 0.119
957 | 0.128 | 0.14 | 0.11
1020 | 0.12 | 0.132 | 0.103
1150 | 0.106 | 0.117 | 0.0895
1280 | 0.0937 | 0.104 | 0.0768
1400 | 0.0825 | 0.0922 | 0.0664
1530 | 0.0737 | 0.0824 | 0.0581
1660 | 0.0653 | 0.0746 | 0.0513
1790 | 0.0589 | 0.0672 | 0.0452
1920 | 0.0537 | 0.0608 | 0.0394
2040 | 0.049 | 0.0561 | 0.0348
2300 | 0.0411 | 0.048 | 0.0268
2560 | 0.0348 | 0.0421 | 0.0205
2810 | 0.0299 | 0.0377 | 0.0172
3070 | 0.0271 | 0.0344 | 0.0152
3320 | 0.0251 | 0.0324 | 0.0153
3580 | 0.0224 | 0.0309 | 0.014
3840 | 0.02 | 0.0299 | 0.0126
4090 | 0.0192 | 0.0294 | 0.0124
4600 | 0.0163 | 0.0275 | 0.0106
5120 | 0.0144 | 0.0246 | 0.0112
5630 | 0.0144 | 0.0232 | 0.012
6140 | 0.0145 | 0.0237 | 0.0118
6650 | 0.0134 | 0.0221 | 0.0114
7160 | 0.0128 | 0.0226 | 0.0104
7680 | 0.012 | 0.0216 | 0.0103
8190 | 0.0118 | 0.0217 | 0.0113
9210 | 0.0128 | 0.0196 | 0.0144
10200 | 0.013 | 0.0174 | 0.0117
11300 | 0.0127 | 0.0176 | 0.00962
12300 | 0.0122 | 0.0178 | 0.00808
13300 | 0.0116 | 0.0179 | 0.0088
14300 | 0.011 | 0.0176 | 0.00987
15400 | 0.0106 | 0.0168 | 0.0113
16400 | 0.00919 | 0.0158 | 0.0118
18400 | 0.00991 | 0.0173 | 0.00948
20500 | 0.0107 | 0.0154 | 0.00852
22500 | 0.00917 | 0.0155 | 0.0109
24600 | 0.00908 | 0.0158 | 0.00922
26600 | 0.00915 | 0.0154 | 0.00825
28700 | 0.0117 | 0.0141 | 0.00715
30700 | 0.0104 | 0.0133 | 0.00906
32800 | 0.00887 | 0.0142 | 0.00851
36900 | 0.00693 | 0.0121 | 0.00698
41000 | 0.00831 | 0.0123 | 0.00704
45100 | 0.00966 | 0.0118 | 0.00703
49100 | 0.00948 | 0.0112 | 0.00579
53200 | 0.00973 | 0.012 | 0.0052
57300 | 0.00864 | 0.0123 | 0.00579
61400 | 0.011 | 0.0101 | 0.00732
65500 | 0.00942 | 0.0104 | 0.00506
73700 | 0.00859 | 0.0125 | 0.00618
81900 | 0.00862 | 0.0103 | 0.00497
90100 | 0.00824 | 0.00849 | 0.00488
98300 | 0.00947 | 0.00695 | 0.0039
106000 | 0.0085 | 0.00708 | 0.00494
115000 | 0.00698 | 0.00982 | 0.00516
123000 | 0.00859 | 0.00896 | 0.0057
131000 | 0.00857 | 0.00722 | 0.00442
147000 | 0.00723 | 0.0068 | 0.00402
164000 | 0.00586 | 0.00537 | 0.00386
180000 | 0.00637 | 0.00512 | 0.00444
197000 | 0.00713 | 0.0047 | 0.00469
213000 | 0.00682 | 0.00603 | 0.00486
229000 | 0.00721 | 0.006 | 0.00459
246000 | 0.00601 | 0.00569 | 0.00594
262000 | 0.00696 | 0.00522 | 0.00489
295000 | 0.00657 | 0.00408 | 0.00452
328000 | 0.00595 | 0.00338 | 0.00431
360000 | 0.00589 | 0.00393 | 0.00439
393000 | 0.00478 | 0.00296 | 0.00373
426000 | 0.00437 | 0.00281 | 0.00332
459000 | 0.00553 | 0.00143 | 0.00424
492000 | 0.00419 | 0.0012 | 0.00416
524000 | 0.00346 | 0.00143 | 0.00437
590000 | 0.00305 | 0.00115 | 0.00375
655000 | 0.00306 | 0.0013 | 0.00444
721000 | 0.00202 | 0.00208 | 0.00409
786000 | 0.00182 | 0.00181 | 0.00361
852000 | 0.00174 | 0.00139 | 0.00382
918000 | 0.00166 | 0.00105 | 0.00303
983000 | 0.00133 | 0.000913 | 0.00358
1050000 | 0.0198 | 0.000202 | 0.00339
1180000 | 0.0219 | 0.00138 | 0.00411
1310000 | 0.025 | 0.000462 | 0.00385
1440000 | 0.0244 | 0.00205 | 0.00358
1570000 | 0.0244 | 0.000213 | 0.00388
1700000 | 0.0211 | 0.000639 | 0.00471
1840000 | 0.0226 | 0.000141 | 0.00528
1970000 | 0.0208 | 4.56e-05 | 0.00253
2100000 | 0.000867 | 0.00203 | 0.00522
2360000 | 0.00228 | 0.00285 | 0.00183
2620000 | 0.00206 | 0.00318 | 0.00285
2880000 | 0.00398 | 0.00318 | 0.000446
3150000 | 0.00444 | 0.0037 | 0.00251
3410000 | 0.0048 | 0.00605 | 0.00157
3670000 | 0.00505 | 0.00435 | 0.00112
3930000 | 0.00354 | 0.00376 | 0.00156
4190000 | 0 | 0 | 0
4720000 | 0 | 0 | 0
5240000 | 0 | 0 | 0
5770000 | 0 | 0 | 0
6290000 | 0 | 0 | 0
6820000 | 0 | 0 | 0
7340000 | 0 | 0 | 0
7860000 | 0 | 0 | 0
8390000 | 0 | 0 | 0
9440000 | 0 | 0 | 0
10500000 | 0 | 0 | 0
11500000 | 0 | 0 | 0
12600000 | 0 | 0 | 0
13600000 | 0 | 0 | 0
14700000 | 0 | 0 | 0
15700000 | 0 | 0 | 0
16800000 | 0 | 0 | 0
18900000 | 0 | 0 | 0
21000000 | 0 | 0 | 0
23100000 | 0 | 0 | 0
25200000 | 0 | 0 | 0
27300000 | 0 | 0 | 0
29400000 | 0 | 0 | 0
31500000 | 0 | 0 | 0
33600000 | 0 | 0 | 0
37700000 | 0 | 0 | 0
41900000 | 0 | 0 | 0
46100000 | 0 | 0 | 0
50300000 | 0 | 0 | 0
54500000 | 0 | 0 | 0
58700000 | 0 | 0 | 0