## Tabelle1
X Lag Time | Record 25: L13 1 | Record 26: L13 2 | Record 27: L13 3
0.5 | 0.875 | 0.896 | 0.877
1 | 0.87 | 0.894 | 0.873
1.5 | 0.864 | 0.887 | 0.866
2 | 0.857 | 0.88 | 0.857
2.5 | 0.85 | 0.876 | 0.853
3 | 0.845 | 0.868 | 0.847
3.5 | 0.841 | 0.864 | 0.843
4 | 0.834 | 0.858 | 0.838
4.5 | 0.83 | 0.853 | 0.831
5.5 | 0.82 | 0.844 | 0.822
6.5 | 0.811 | 0.836 | 0.813
7.5 | 0.804 | 0.827 | 0.805
8.5 | 0.795 | 0.819 | 0.797
9.5 | 0.788 | 0.812 | 0.789
10.5 | 0.78 | 0.805 | 0.782
11.5 | 0.774 | 0.797 | 0.776
12.5 | 0.766 | 0.791 | 0.769
14.5 | 0.754 | 0.778 | 0.755
16.5 | 0.741 | 0.766 | 0.743
18.5 | 0.729 | 0.755 | 0.732
20.5 | 0.719 | 0.744 | 0.721
22.5 | 0.708 | 0.735 | 0.711
24.5 | 0.698 | 0.725 | 0.701
26.5 | 0.688 | 0.715 | 0.692
28.5 | 0.679 | 0.707 | 0.683
32.5 | 0.663 | 0.69 | 0.667
36.5 | 0.648 | 0.677 | 0.653
40.5 | 0.635 | 0.663 | 0.639
44.5 | 0.622 | 0.651 | 0.627
48.5 | 0.611 | 0.64 | 0.616
52.5 | 0.6 | 0.631 | 0.606
56.5 | 0.591 | 0.621 | 0.597
60.5 | 0.582 | 0.612 | 0.588
68.5 | 0.567 | 0.597 | 0.573
76.5 | 0.553 | 0.584 | 0.56
84.5 | 0.542 | 0.573 | 0.549
92.5 | 0.532 | 0.563 | 0.539
101 | 0.523 | 0.553 | 0.53
109 | 0.514 | 0.545 | 0.521
117 | 0.506 | 0.537 | 0.514
125 | 0.5 | 0.531 | 0.507
141 | 0.487 | 0.518 | 0.494
157 | 0.476 | 0.507 | 0.483
173 | 0.465 | 0.496 | 0.473
189 | 0.455 | 0.486 | 0.463
205 | 0.446 | 0.476 | 0.453
221 | 0.437 | 0.467 | 0.444
237 | 0.428 | 0.459 | 0.436
253 | 0.419 | 0.45 | 0.427
285 | 0.403 | 0.434 | 0.411
317 | 0.388 | 0.419 | 0.397
349 | 0.374 | 0.404 | 0.382
381 | 0.36 | 0.39 | 0.368
413 | 0.347 | 0.377 | 0.355
445 | 0.334 | 0.363 | 0.343
477 | 0.323 | 0.351 | 0.331
509 | 0.311 | 0.339 | 0.319
573 | 0.29 | 0.317 | 0.297
637 | 0.27 | 0.296 | 0.278
701 | 0.251 | 0.277 | 0.259
765 | 0.234 | 0.259 | 0.243
829 | 0.218 | 0.243 | 0.227
893 | 0.203 | 0.229 | 0.212
957 | 0.19 | 0.215 | 0.198
1020 | 0.178 | 0.202 | 0.186
1150 | 0.156 | 0.18 | 0.164
1280 | 0.137 | 0.161 | 0.144
1400 | 0.12 | 0.145 | 0.127
1530 | 0.107 | 0.131 | 0.112
1660 | 0.0943 | 0.118 | 0.0987
1790 | 0.0843 | 0.108 | 0.0871
1920 | 0.0759 | 0.0982 | 0.0777
2040 | 0.0686 | 0.0908 | 0.0693
2300 | 0.0553 | 0.0777 | 0.0572
2560 | 0.0455 | 0.0678 | 0.0483
2810 | 0.039 | 0.0594 | 0.0414
3070 | 0.0347 | 0.0539 | 0.0355
3320 | 0.03 | 0.048 | 0.0296
3580 | 0.0271 | 0.0438 | 0.0258
3840 | 0.0239 | 0.0413 | 0.0232
4090 | 0.0207 | 0.0385 | 0.0219
4600 | 0.0157 | 0.0337 | 0.0199
5120 | 0.0139 | 0.0311 | 0.0179
5630 | 0.0133 | 0.0312 | 0.015
6140 | 0.0117 | 0.0314 | 0.0145
6650 | 0.0113 | 0.0287 | 0.013
7160 | 0.0109 | 0.0257 | 0.0114
7680 | 0.0103 | 0.0232 | 0.0106
8190 | 0.00868 | 0.0216 | 0.011
9210 | 0.00663 | 0.0233 | 0.0144
10200 | 0.00741 | 0.0236 | 0.0146
11300 | 0.00798 | 0.0198 | 0.0155
12300 | 0.00693 | 0.0139 | 0.0184
13300 | 0.00581 | 0.0106 | 0.0159
14300 | 0.0044 | 0.0112 | 0.01
15400 | 0.00714 | 0.0116 | 0.0105
16400 | 0.00734 | 0.0136 | 0.0108
18400 | 0.00541 | 0.0125 | 0.0114
20500 | 0.00608 | 0.0126 | 0.0101
22500 | 0.00636 | 0.0123 | 0.00841
24600 | 0.006 | 0.013 | 0.00797
26600 | 0.0054 | 0.0131 | 0.00655
28700 | 0.00447 | 0.0121 | 0.00631
30700 | 0.00433 | 0.0111 | 0.00726
32800 | 0.00463 | 0.00878 | 0.00427
36900 | 0.00312 | 0.00891 | 0.00358
41000 | 0.00407 | 0.0112 | 0.00416
45100 | 0.00829 | 0.00799 | 0.00516
49100 | 0.00452 | 0.00722 | 0.00581
53200 | 0.00329 | 0.00948 | 0.00771
57300 | 0.0027 | 0.0127 | 0.00637
61400 | 0.00371 | 0.00963 | 0.00727
65500 | 0.00365 | 0.00624 | 0.00782
73700 | 0.00417 | 0.00679 | 0.00579
81900 | 0.0022 | 0.00727 | 0.00601
90100 | 0.00444 | 0.0117 | 0.00537
98300 | 0.00473 | 0.0103 | 0.00535
106000 | 0.00344 | 0.00813 | 0.00877
115000 | 0.00346 | 0.00855 | 0.00654
123000 | 0.00702 | 0.00641 | 0.00458
131000 | 0.00412 | 0.00599 | 0.00471
147000 | 0.00315 | 0.00697 | 0.00578
164000 | 0.00312 | 0.00719 | 0.00535
180000 | 0.00276 | 0.0056 | 0.00365
197000 | 0.00421 | 0.00484 | 0.00418
213000 | 0.00516 | 0.00311 | 0.00387
229000 | 0.00283 | 0.00452 | 0.00559
246000 | 0.00331 | 0.00561 | 0.00396
262000 | 0.00199 | 0.00465 | 0.0039
295000 | 0.00303 | 0.00352 | 0.00373
328000 | 0.00237 | 0.00497 | 0.00291
360000 | 0.00145 | 0.00389 | 0.0031
393000 | 0.00101 | 0.00409 | 0.00243
426000 | 0.00177 | 0.00197 | 0.00217
459000 | 0.00219 | 0.00287 | 0.00341
492000 | 0.00122 | 0.00424 | 0.00377
524000 | 0.00204 | 0.00329 | 0.00304
590000 | 0.00235 | 0.00367 | 0.00199
655000 | 0.00158 | 0.00259 | 0.00102
721000 | 0.00247 | 0.00306 | 0.00116
786000 | 0.00239 | 0.00426 | 0.000913
852000 | 0.00181 | 0.00338 | 0.000483
918000 | 0.00155 | 0.0029 | 0.000514
983000 | 0.00118 | 0.00192 | 0.000695
1050000 | 0.0014 | 0.00179 | 0.0011
1180000 | 0.00105 | 0.000524 | 0.0003
1310000 | 0.000139 | 0.000196 | 0.00115
1440000 | 0.000427 | 0.000265 | 0.00102
1570000 | 0.000286 | 0.000489 | 0.00119
1700000 | 0.000626 | 0.00112 | 0.00119
1840000 | 0.000151 | 0.000278 | 0.00101
1970000 | 0.00127 | 0.000736 | 0.00144
2100000 | 0.0012 | 0 | 0.000886
2360000 | 0.000756 | 0 | 0.00189
2620000 | 0.00108 | 0.00337 | 0.00143
2880000 | 0.000615 | 0.00483 | 0.00204
3150000 | 0.001 | 0.00858 | 0.00102
3410000 | 0.00241 | 0.01 | 0.000593
3670000 | 0.00237 | 0.0116 | 0.000501
3930000 | 0.00342 | 0.00931 | 0.000264
4190000 | 0 | 0 | 0
4720000 | 0 | 0 | 0
5240000 | 0 | 0 | 0
5770000 | 0 | 0 | 0
6290000 | 0 | 0 | 0
6820000 | 0 | 0 | 0
7340000 | 0 | 0 | 0
7860000 | 0 | 0 | 0
8390000 | 0 | 0 | 0
9440000 | 0 | 0 | 0
10500000 | 0 | 0 | 0
11500000 | 0 | 0 | 0
12600000 | 0 | 0 | 0
13600000 | 0 | 0 | 0
14700000 | 0 | 0 | 0
15700000 | 0 | 0 | 0
16800000 | 0 | 0 | 0
18900000 | 0 | 0 | 0
21000000 | 0 | 0 | 0
23100000 | 0 | 0 | 0
25200000 | 0 | 0 | 0
27300000 | 0 | 0 | 0
29400000 | 0 | 0 | 0
31500000 | 0 | 0 | 0
33600000 | 0 | 0 | 0
37700000 | 0 | 0 | 0
41900000 | 0 | 0 | 0
46100000 | 0 | 0 | 0
50300000 | 0 | 0 | 0
54500000 | 0 | 0 | 0
58700000 | 0 | 0 | 0