## Tabelle1
X Lag Time | Record 46: L16 1 | Record 47: L16 2 | Record 48: L16 3
0.5 | 0.854 | 0.861 | 0.863
1 | 0.851 | 0.858 | 0.861
1.5 | 0.842 | 0.851 | 0.852
2 | 0.838 | 0.845 | 0.847
2.5 | 0.83 | 0.838 | 0.838
3 | 0.826 | 0.832 | 0.837
3.5 | 0.822 | 0.827 | 0.83
4 | 0.815 | 0.823 | 0.825
4.5 | 0.81 | 0.819 | 0.82
5.5 | 0.801 | 0.809 | 0.811
6.5 | 0.792 | 0.799 | 0.8
7.5 | 0.784 | 0.792 | 0.792
8.5 | 0.776 | 0.783 | 0.785
9.5 | 0.769 | 0.778 | 0.778
10.5 | 0.763 | 0.769 | 0.769
11.5 | 0.754 | 0.763 | 0.761
12.5 | 0.747 | 0.755 | 0.755
14.5 | 0.734 | 0.744 | 0.743
16.5 | 0.723 | 0.731 | 0.73
18.5 | 0.711 | 0.72 | 0.718
20.5 | 0.7 | 0.709 | 0.708
22.5 | 0.69 | 0.699 | 0.698
24.5 | 0.679 | 0.69 | 0.687
26.5 | 0.67 | 0.681 | 0.678
28.5 | 0.662 | 0.672 | 0.67
32.5 | 0.645 | 0.655 | 0.654
36.5 | 0.63 | 0.641 | 0.639
40.5 | 0.616 | 0.628 | 0.625
44.5 | 0.604 | 0.615 | 0.613
48.5 | 0.593 | 0.605 | 0.601
52.5 | 0.582 | 0.594 | 0.591
56.5 | 0.571 | 0.585 | 0.582
60.5 | 0.563 | 0.576 | 0.573
68.5 | 0.547 | 0.561 | 0.558
76.5 | 0.533 | 0.547 | 0.544
84.5 | 0.521 | 0.535 | 0.531
92.5 | 0.51 | 0.525 | 0.52
101 | 0.5 | 0.515 | 0.51
109 | 0.491 | 0.506 | 0.502
117 | 0.483 | 0.498 | 0.494
125 | 0.476 | 0.491 | 0.486
141 | 0.462 | 0.477 | 0.472
157 | 0.45 | 0.465 | 0.459
173 | 0.439 | 0.453 | 0.448
189 | 0.428 | 0.443 | 0.437
205 | 0.418 | 0.433 | 0.427
221 | 0.408 | 0.423 | 0.417
237 | 0.399 | 0.414 | 0.407
253 | 0.39 | 0.405 | 0.398
285 | 0.373 | 0.388 | 0.381
317 | 0.357 | 0.372 | 0.364
349 | 0.342 | 0.357 | 0.349
381 | 0.328 | 0.342 | 0.335
413 | 0.314 | 0.329 | 0.322
445 | 0.301 | 0.316 | 0.309
477 | 0.289 | 0.304 | 0.296
509 | 0.278 | 0.293 | 0.285
573 | 0.256 | 0.271 | 0.264
637 | 0.237 | 0.251 | 0.243
701 | 0.219 | 0.233 | 0.225
765 | 0.203 | 0.217 | 0.208
829 | 0.188 | 0.203 | 0.193
893 | 0.175 | 0.19 | 0.179
957 | 0.162 | 0.177 | 0.167
1020 | 0.152 | 0.166 | 0.156
1150 | 0.133 | 0.145 | 0.135
1280 | 0.116 | 0.129 | 0.118
1400 | 0.102 | 0.115 | 0.105
1530 | 0.0911 | 0.102 | 0.093
1660 | 0.0818 | 0.0924 | 0.0831
1790 | 0.0736 | 0.0833 | 0.0737
1920 | 0.0664 | 0.0746 | 0.0657
2040 | 0.0598 | 0.0672 | 0.0589
2300 | 0.0486 | 0.0544 | 0.0479
2560 | 0.0397 | 0.0446 | 0.0413
2810 | 0.0333 | 0.0373 | 0.036
3070 | 0.0285 | 0.0313 | 0.0318
3320 | 0.0256 | 0.028 | 0.0295
3580 | 0.0217 | 0.0255 | 0.0267
3840 | 0.0185 | 0.0228 | 0.0256
4090 | 0.0166 | 0.0207 | 0.0241
4600 | 0.0137 | 0.0186 | 0.0214
5120 | 0.012 | 0.018 | 0.0195
5630 | 0.0132 | 0.0146 | 0.0157
6140 | 0.0147 | 0.0139 | 0.0136
6650 | 0.0156 | 0.0152 | 0.0138
7160 | 0.0154 | 0.0158 | 0.0127
7680 | 0.0147 | 0.0175 | 0.0124
8190 | 0.0146 | 0.0172 | 0.0125
9210 | 0.0126 | 0.0164 | 0.0127
10200 | 0.0108 | 0.015 | 0.0137
11300 | 0.00976 | 0.0159 | 0.0136
12300 | 0.0124 | 0.0182 | 0.0109
13300 | 0.0125 | 0.0138 | 0.0117
14300 | 0.0139 | 0.0101 | 0.0123
15400 | 0.0114 | 0.0135 | 0.0121
16400 | 0.0117 | 0.0147 | 0.0136
18400 | 0.0104 | 0.0158 | 0.0133
20500 | 0.00911 | 0.0159 | 0.0101
22500 | 0.00995 | 0.0124 | 0.00893
24600 | 0.0117 | 0.0102 | 0.00995
26600 | 0.0111 | 0.00942 | 0.00836
28700 | 0.00874 | 0.0129 | 0.00848
30700 | 0.00804 | 0.014 | 0.01
32800 | 0.00904 | 0.0128 | 0.0104
36900 | 0.00863 | 0.0119 | 0.00985
41000 | 0.00744 | 0.0139 | 0.0101
45100 | 0.00959 | 0.013 | 0.00973
49100 | 0.0125 | 0.0121 | 0.00984
53200 | 0.00803 | 0.0128 | 0.00737
57300 | 0.00992 | 0.0113 | 0.00924
61400 | 0.0089 | 0.0105 | 0.0115
65500 | 0.00958 | 0.00865 | 0.0102
73700 | 0.00878 | 0.0118 | 0.00738
81900 | 0.00797 | 0.0098 | 0.00919
90100 | 0.00892 | 0.0114 | 0.00798
98300 | 0.00981 | 0.00986 | 0.00768
106000 | 0.00717 | 0.0104 | 0.00871
115000 | 0.00641 | 0.011 | 0.00714
123000 | 0.00758 | 0.00833 | 0.00918
131000 | 0.00859 | 0.01 | 0.00858
147000 | 0.00674 | 0.00813 | 0.00693
164000 | 0.00687 | 0.00973 | 0.00819
180000 | 0.00772 | 0.00908 | 0.00476
197000 | 0.00755 | 0.00833 | 0.00652
213000 | 0.0058 | 0.00816 | 0.00581
229000 | 0.00672 | 0.00858 | 0.00865
246000 | 0.00616 | 0.00985 | 0.00783
262000 | 0.005 | 0.00765 | 0.00516
295000 | 0.00473 | 0.0073 | 0.0037
328000 | 0.0045 | 0.00791 | 0.00312
360000 | 0.00349 | 0.00713 | 0.00365
393000 | 0.00422 | 0.006 | 0.00219
426000 | 0.00345 | 0.005 | 0.00254
459000 | 0.00264 | 0.0063 | 0.00244
492000 | 0.00321 | 0.00583 | 0.00171
524000 | 0.00355 | 0.00632 | 0.0011
590000 | 0.00239 | 0.00608 | 0.0016
655000 | 0.00159 | 0.00517 | 0.000714
721000 | 0.00184 | 0.00432 | 0.00126
786000 | 0.00203 | 0.00253 | 0.00021
852000 | 0.000897 | 0.00292 | 0.000123
918000 | 0.00128 | 0.00249 | 0.000207
983000 | 0.0013 | 0.00264 | 0.000529
1050000 | 0.00123 | 0.00315 | 0.000602
1180000 | 0.00111 | 0.00261 | 0.000561
1310000 | 7.62e-05 | 0.00265 | 0.00155
1440000 | 0.00081 | 0.00179 | 0.00104
1570000 | 0.000146 | 0.00213 | 0.00209
1700000 | 0 | 0.00107 | 0.00129
1840000 | 0.000175 | 0.00185 | 0.00254
1970000 | 0 | 0.000406 | 0.00253
2100000 | 0.00193 | 7.71e-05 | 0.000464
2360000 | 0.0039 | 1.2e-05 | 0.00191
2620000 | 0.00375 | 0.00021 | 0.000909
2880000 | 0.00512 | 0.000901 | 0.000443
3150000 | 0.00109 | 0.00035 | 0.000818
3410000 | 0.00119 | 0.00122 | 0.00165
3670000 | 0.000716 | 0.000317 | 0.000758
3930000 | 0.00107 | 0.000509 | 0.000121
4190000 | 0 | 0 | 0
4720000 | 0 | 0 | 0
5240000 | 0 | 0 | 0
5770000 | 0 | 0 | 0
6290000 | 0 | 0 | 0
6820000 | 0 | 0 | 0
7340000 | 0 | 0 | 0
7860000 | 0 | 0 | 0
8390000 | 0 | 0 | 0
9440000 | 0 | 0 | 0
10500000 | 0 | 0 | 0
11500000 | 0 | 0 | 0
12600000 | 0 | 0 | 0
13600000 | 0 | 0 | 0
14700000 | 0 | 0 | 0
15700000 | 0 | 0 | 0
16800000 | 0 | 0 | 0
18900000 | 0 | 0 | 0
21000000 | 0 | 0 | 0
23100000 | 0 | 0 | 0
25200000 | 0 | 0 | 0
27300000 | 0 | 0 | 0
29400000 | 0 | 0 | 0
31500000 | 0 | 0 | 0
33600000 | 0 | 0 | 0
37700000 | 0 | 0 | 0
41900000 | 0 | 0 | 0
46100000 | 0 | 0 | 0
50300000 | 0 | 0 | 0
54500000 | 0 | 0 | 0
58700000 | 0 | 0 | 0