## Sheet1
X Lag Time | Record 1: JJ1_10mg_200rpm_10-00min_PM_No3_230626 1 | Record 2: JJ1_10mg_200rpm_10-00min_PM_No3_230626 2 | Record 3: JJ1_10mg_200rpm_10-00min_PM_No3_230626 3 | X Intensity | Record 1: JJ1_10mg_200rpm_10-00min_PM_No3_230626 1 | Record 2: JJ1_10mg_200rpm_10-00min_PM_No3_230626 2 | Record 3: JJ1_10mg_200rpm_10-00min_PM_No3_230626 3
0.5 | 0.856 | 0.857 | 0.856 | 0.4 | 0 | 0 | 0
1 | 0.841 | 0.839 | 0.834 | 0.463 | 0 | 0 | 0
1.5 | 0.814 | 0.809 | 0.809 | 0.536 | 0 | 0 | 0
2 | 0.798 | 0.788 | 0.787 | 0.621 | 0 | 0 | 0
2.5 | 0.778 | 0.771 | 0.769 | 0.719 | 0 | 0 | 0
3 | 0.763 | 0.755 | 0.749 | 0.833 | 0 | 0 | 0
3.5 | 0.746 | 0.74 | 0.734 | 0.965 | 0 | 0 | 0
4 | 0.732 | 0.716 | 0.718 | 1.12 | 0 | 0 | 0
4.5 | 0.712 | 0.703 | 0.701 | 1.29 | 0 | 0 | 0
5.5 | 0.682 | 0.669 | 0.665 | 1.5 | 0 | 0 | 0
6.5 | 0.659 | 0.643 | 0.635 | 1.74 | 0 | 0 | 0
7.5 | 0.626 | 0.612 | 0.61 | 2.01 | 0 | 0 | 0
8.5 | 0.606 | 0.582 | 0.583 | 2.33 | 0 | 0 | 0
9.5 | 0.578 | 0.557 | 0.554 | 2.7 | 0 | 0 | 0
10.5 | 0.557 | 0.53 | 0.532 | 3.12 | 0 | 0 | 0
11.5 | 0.531 | 0.51 | 0.507 | 3.62 | 0 | 0 | 0
12.5 | 0.513 | 0.49 | 0.485 | 4.19 | 0 | 0 | 0
14.5 | 0.471 | 0.449 | 0.446 | 4.85 | 0 | 0 | 0
16.5 | 0.435 | 0.41 | 0.408 | 5.61 | 0 | 0 | 0
18.5 | 0.403 | 0.376 | 0.374 | 6.5 | 0.384 | 0.771 | 0.308
20.5 | 0.373 | 0.342 | 0.341 | 7.53 | 2.48 | 2.77 | 2.16
22.5 | 0.344 | 0.32 | 0.314 | 8.72 | 6.11 | 5.74 | 5.45
24.5 | 0.321 | 0.292 | 0.291 | 10.1 | 10.3 | 9.05 | 9.33
26.5 | 0.296 | 0.269 | 0.264 | 11.7 | 13.8 | 12 | 12.8
28.5 | 0.275 | 0.246 | 0.242 | 13.5 | 15.7 | 13.8 | 14.9
32.5 | 0.238 | 0.207 | 0.207 | 15.7 | 15.4 | 14.2 | 15.3
36.5 | 0.211 | 0.178 | 0.174 | 18.2 | 13.1 | 13.2 | 13.9
40.5 | 0.182 | 0.15 | 0.146 | 21 | 9.49 | 10.9 | 11.1
44.5 | 0.161 | 0.129 | 0.125 | 24.4 | 5.47 | 7.98 | 7.6
48.5 | 0.141 | 0.11 | 0.106 | 28.2 | 2.18 | 4.91 | 4.2
52.5 | 0.125 | 0.0977 | 0.0916 | 32.7 | 0.35 | 2.34 | 1.63
56.5 | 0.111 | 0.0836 | 0.0781 | 37.8 | 0 | 0.665 | 0.267
60.5 | 0.101 | 0.0721 | 0.0681 | 43.8 | 0 | 0 | 0
68.5 | 0.0826 | 0.0548 | 0.051 | 50.7 | 0 | 0 | 0
76.5 | 0.068 | 0.0419 | 0.0397 | 58.8 | 0 | 0 | 0
84.5 | 0.0567 | 0.0332 | 0.0301 | 68.1 | 0 | 0 | 0
92.5 | 0.0491 | 0.0267 | 0.0245 | 78.8 | 0 | 0 | 0
101 | 0.0418 | 0.0219 | 0.019 | 91.3 | 0 | 0 | 0
109 | 0.0377 | 0.0172 | 0.0159 | 106 | 0 | 0 | 0
117 | 0.0333 | 0.0128 | 0.0132 | 122 | 0 | 0 | 0
125 | 0.0306 | 0.0106 | 0.0113 | 142 | 0 | 0 | 0
141 | 0.0267 | 0.0077 | 0.00911 | 164 | 0 | 0 | 0
157 | 0.0235 | 0.00543 | 0.00704 | 190 | 0 | 0 | 0
173 | 0.0219 | 0.00567 | 0.00442 | 220 | 0 | 0 | 0
189 | 0.0214 | 0.00616 | 0.00652 | 255 | 0 | 0 | 0
205 | 0.0186 | 0.0065 | 0.00578 | 295 | 0 | 0 | 0
221 | 0.019 | 0.00518 | 0.00329 | 342 | 0 | 0 | 0
237 | 0.0201 | 0.00554 | 0.00331 | 396 | 0 | 0 | 0
253 | 0.0191 | 0.00515 | 0.00271 | 459 | 0 | 0 | 0
285 | 0.0168 | 0.00363 | 0.00418 | 531 | 0 | 0 | 0
317 | 0.0175 | 0.00352 | 0.00297 | 615 | 0 | 0 | 0
349 | 0.0176 | 0.00417 | 0.00281 | 712 | 0 | 0 | 0
381 | 0.0195 | 0.00359 | 0.00184 | 825 | 0 | 0 | 0
413 | 0.0184 | 0.0037 | 0.00343 | 955 | 0 | 0 | 0
445 | 0.0186 | 0.00329 | 0.0027 | 1110 | 0 | 0 | 0
477 | 0.0181 | 0.00386 | 0.00261 | 1280 | 0 | 0 | 0
509 | 0.017 | 0.00282 | 0.00306 | 1480 | 0 | 0 | 0
573 | 0.0149 | 0.00151 | 0.00237 | 1720 | 0 | 0 | 0
637 | 0.015 | 0.00103 | 0.0028 | 1990 | 0 | 0 | 0
701 | 0.0169 | 0.000434 | 0.00314 | 2300 | 0 | 0 | 0
765 | 0.0157 | 0.0017 | 0.00302 | 2670 | 0 | 0.0288 | 0
829 | 0.014 | 0.00146 | 0.00198 | 3090 | 0.0893 | 0.103 | 0.0158
893 | 0.0139 | 0.00144 | 0.00267 | 3580 | 0.396 | 0.215 | 0.0814
957 | 0.0143 | 0.00122 | 0.00177 | 4150 | 0.923 | 0.341 | 0.192
1020 | 0.0139 | 0.00172 | 0.00177 | 4800 | 1.57 | 0.453 | 0.317
1150 | 0.014 | 0.00138 | 0.00232 | 5560 | 2.15 | 0.52 | 0.42
1280 | 0.0126 | 0.00155 | 0.00149 | 6440 | 0 | 0 | 0
1400 | 0.0118 | 0.0013 | 0.00162 | 7460 | 0 | 0 | 0
1530 | 0.0107 | 0.000985 | 0.00238 | 8630 | 0 | 0 | 0
1660 | 0.011 | 0.000839 | 0.00142
1790 | 0.0117 | 0.000916 | 0.000737
1920 | 0.011 | 0.000917 | 0.00103
2040 | 0.00996 | 0.000698 | 0.000925
2300 | 0.00984 | 0.00154 | 0.000719
2560 | 0.0111 | 0.000777 | 0.000881
2810 | 0.00892 | 0.00136 | 0.000597
3070 | 0.0101 | 0.000642 | 5.65e-06
3320 | 0.0103 | 0.000888 | 0.000783
3580 | 0.00964 | 6.9e-05 | 0.000704
3840 | 0.00921 | 0.00105 | 0.00193
4090 | 0.00976 | 9.39e-05 | 0.00131
4600 | 0.00923 | 0.000506 | 0.000603
5120 | 0.00869 | 0.00115 | 0.00105
5630 | 0.00893 | 0.000325 | 0.000189
6140 | 0.00803 | 0.000251 | 0.000835
6650 | 0.00862 | 0.000115 | 0.00123
7160 | 0.00832 | 0.000735 | 0.000779
7680 | 0.00821 | 0.000892 | 0.000949
8190 | 0.00803 | 0.000402 | 0.000777
9210 | 0.00763 | 0.000251 | 0.000222
10200 | 0.00708 | 0.000475 | 0.000538
11300 | 0.0071 | 0.000134 | 5.79e-05
12300 | 0.00712 | 9.27e-05 | 0.000464
13300 | 0.00737 | 0.000658 | 5.76e-05
14300 | 0.00682 | 0.000115 | 0.000394
15400 | 0.00678 | 0.000447 | 0.000199
16400 | 0.0068 | 0.000342 | 0.000131
18400 | 0.0068 | 5.69e-05 | 0.000425
20500 | 0.00641 | 0.000134 | 0.000436
22500 | 0.00634 | 0.000426 | 0.000189
24600 | 0.00611 | 0.000301 | 0.000374
26600 | 0.00626 | 0.000278 | 0.000466
28700 | 0.00558 | 0.000378 | 0.000117
30700 | 0.00494 | 0.000182 | 0.000184
32800 | 0.0053 | 0.00016 | 0.000164
36900 | 0.00571 | 0.000133 | 6.2e-05
41000 | 0.00555 | 0.00011 | 0.000126
45100 | 0.00539 | 0.00011 | 0.000125
49100 | 0.00547 | 0.000191 | 9.54e-05
53200 | 0.00528 | 0.000139 | 0.000257
57300 | 0.00535 | 3.94e-05 | 0.000335
61400 | 0.00495 | 3.59e-05 | 0.000237
65500 | 0.00505 | 0.000264 | 7.48e-05
73700 | 0.00477 | 4.48e-05 | 4.07e-05
81900 | 0.00383 | 0.000178 | 0.000113
90100 | 0.00377 | 0.000222 | 0.000179
98300 | 0.00423 | 0.000114 | 0.000114
106000 | 0.00424 | 0.000138 | 3.62e-05
115000 | 0.0039 | 0.000249 | 9.94e-05
123000 | 0.00358 | 0.00024 | 5.22e-06
131000 | 0.00344 | 0.000227 | 7.61e-05
147000 | 0.00251 | 0.000205 | 0.000124
164000 | 0.00216 | 0.000318 | 0.000213
180000 | 0.0018 | 0.000229 | 9.39e-05
197000 | 0.00213 | 0.00023 | 0.000168
213000 | 0.00216 | 0.000275 | 0.00011
229000 | 0.00203 | 6.01e-05 | 0.000192
246000 | 0.00229 | 2.92e-05 | 0.000242
262000 | 0.00205 | 0.000113 | 0.000104
295000 | 0.00223 | 0.000296 | 0.000298
328000 | 0.00244 | 0.000201 | 0.000348
360000 | 0.00227 | 0.000447 | 0.000321
393000 | 0.000941 | 0.000518 | 0.000305
426000 | 0.000908 | 0.000634 | 0.00039
459000 | 0.00112 | 0.000303 | 0.000293
492000 | 0.000471 | 0.00042 | 0.000342
524000 | 0.00111 | 0.000327 | 0
590000 | 0.00132 | 0.000134 | 0.000126
655000 | 0.000424 | 0.000186 | 0.000142
721000 | 0.000331 | 9.56e-06 | 0.000208
786000 | 0.0006 | 0.000299 | 2.84e-05
852000 | 0.000525 | 4.52e-05 | 0
918000 | 0.000741 | 0.000217 | 0.000355
983000 | 0.000729 | 0.000126 | 0.000165
1050000 | 0.000804 | 0.000367 | 0.000218
1180000 | 0.00147 | 3.15e-05 | 0.000249
1310000 | 0.00072 | 0.000132 | 8.83e-05
1440000 | 0.000772 | 0.0001 | 0.000184
1570000 | 0.000881 | 0.000569 | 0.000417
1700000 | 0.00138 | 0.000456 | 0
1840000 | 0.00152 | 0.00027 | 0.000513
1970000 | 0.000698 | 0.000343 | 0.00017
2100000 | 0 | 0 | 0
2360000 | 0 | 0 | 0
2620000 | 0 | 0 | 0
2880000 | 0 | 0 | 0
3150000 | 0 | 0 | 0
3410000 | 0 | 0 | 0
3670000 | 0 | 0 | 0
3930000 | 0 | 0 | 0
4190000 | 0 | 0 | 0
4720000 | 0 | 0 | 0
5240000 | 0 | 0 | 0
5770000 | 0 | 0 | 0
6290000 | 0 | 0 | 0
6820000 | 0 | 0 | 0
7340000 | 0 | 0 | 0
7860000 | 0 | 0 | 0
8390000 | 0 | 0 | 0
9440000 | 0 | 0 | 0
10500000 | 0 | 0 | 0
11500000 | 0 | 0 | 0
12600000 | 0 | 0 | 0
13600000 | 0 | 0 | 0
14700000 | 0 | 0 | 0
15700000 | 0 | 0 | 0
16800000 | 0 | 0 | 0
18900000 | 0 | 0 | 0
21000000 | 0 | 0 | 0
23100000 | 0 | 0 | 0
25200000 | 0 | 0 | 0
27300000 | 0 | 0 | 0
29400000 | 0 | 0 | 0
31500000 | 0 | 0 | 0
33600000 | 0 | 0 | 0
37700000 | 0 | 0 | 0
41900000 | 0 | 0 | 0
46100000 | 0 | 0 | 0
50300000 | 0 | 0 | 0
54500000 | 0 | 0 | 0
58700000 | 0 | 0 | 0