## Sheet1
X Lag Time | Record 1: JJ1_10mg_200rpm_10-00min_No1_230626 1 | Record 2: JJ1_10mg_200rpm_10-00min_No1_230626 2 | Record 3: JJ1_10mg_200rpm_10-00min_No1_230626 3 | X Intensity | Record 1: JJ1_10mg_200rpm_10-00min_No1_230626 1 | Record 2: JJ1_10mg_200rpm_10-00min_No1_230626 2 | Record 3: JJ1_10mg_200rpm_10-00min_No1_230626 3
0.5 | 0.851 | 0.862 | 0.856 | 0.4 | 0 | 0 | 0
1 | 0.849 | 0.856 | 0.85 | 0.463 | 0 | 0 | 0
1.5 | 0.843 | 0.849 | 0.844 | 0.536 | 0 | 0 | 0
2 | 0.835 | 0.84 | 0.837 | 0.621 | 0 | 0 | 0
2.5 | 0.827 | 0.836 | 0.832 | 0.719 | 0 | 0 | 0
3 | 0.822 | 0.829 | 0.826 | 0.833 | 0 | 0 | 0
3.5 | 0.816 | 0.824 | 0.818 | 0.965 | 0 | 0 | 0
4 | 0.812 | 0.816 | 0.814 | 1.12 | 0 | 0 | 0
4.5 | 0.806 | 0.812 | 0.809 | 1.29 | 0 | 0 | 0
5.5 | 0.794 | 0.8 | 0.796 | 1.5 | 0 | 0 | 0
6.5 | 0.783 | 0.791 | 0.784 | 1.74 | 0 | 0 | 0
7.5 | 0.773 | 0.779 | 0.773 | 2.01 | 0 | 0 | 0
8.5 | 0.764 | 0.769 | 0.763 | 2.33 | 0 | 0 | 0
9.5 | 0.755 | 0.758 | 0.754 | 2.7 | 0 | 0 | 0
10.5 | 0.745 | 0.748 | 0.745 | 3.12 | 0 | 0 | 0
11.5 | 0.735 | 0.74 | 0.735 | 3.62 | 0 | 0 | 0
12.5 | 0.728 | 0.732 | 0.726 | 4.19 | 0 | 0 | 0
14.5 | 0.712 | 0.715 | 0.709 | 4.85 | 0 | 0 | 0
16.5 | 0.696 | 0.698 | 0.693 | 5.61 | 0 | 0 | 0
18.5 | 0.682 | 0.684 | 0.677 | 6.5 | 0 | 0 | 0
20.5 | 0.667 | 0.67 | 0.662 | 7.53 | 0 | 0 | 0
22.5 | 0.655 | 0.657 | 0.649 | 8.72 | 0 | 0 | 0.578
24.5 | 0.642 | 0.642 | 0.637 | 10.1 | 2.33 | 2.53 | 3.11
26.5 | 0.63 | 0.631 | 0.624 | 11.7 | 6.96 | 6.73 | 6.11
28.5 | 0.619 | 0.62 | 0.612 | 13.5 | 9.27 | 8.98 | 7.58
32.5 | 0.599 | 0.599 | 0.591 | 15.7 | 7.01 | 7.36 | 6.54
36.5 | 0.58 | 0.581 | 0.573 | 18.2 | 2.46 | 3.21 | 3.7
40.5 | 0.564 | 0.564 | 0.555 | 21 | 0 | 0 | 0.95
44.5 | 0.549 | 0.548 | 0.539 | 24.4 | 0 | 0 | 0
48.5 | 0.534 | 0.534 | 0.525 | 28.2 | 0 | 0 | 0
52.5 | 0.522 | 0.52 | 0.512 | 32.7 | 0 | 0 | 0
56.5 | 0.51 | 0.509 | 0.5 | 37.8 | 0 | 0 | 0
60.5 | 0.5 | 0.499 | 0.49 | 43.8 | 0 | 0 | 0
68.5 | 0.482 | 0.48 | 0.471 | 50.7 | 0 | 0 | 0
76.5 | 0.467 | 0.464 | 0.456 | 58.8 | 0 | 0 | 0
84.5 | 0.454 | 0.451 | 0.443 | 68.1 | 0 | 0 | 0
92.5 | 0.442 | 0.439 | 0.431 | 78.8 | 0 | 0 | 0
101 | 0.434 | 0.43 | 0.421 | 91.3 | 0 | 0 | 0
109 | 0.425 | 0.421 | 0.412 | 106 | 0 | 0 | 0
117 | 0.418 | 0.414 | 0.404 | 122 | 0 | 0 | 0
125 | 0.411 | 0.408 | 0.397 | 142 | 0 | 0 | 0
141 | 0.399 | 0.396 | 0.385 | 164 | 0 | 0 | 0
157 | 0.389 | 0.386 | 0.375 | 190 | 0 | 0 | 0
173 | 0.38 | 0.377 | 0.365 | 220 | 0 | 0 | 0
189 | 0.372 | 0.368 | 0.357 | 255 | 0 | 0 | 0
205 | 0.365 | 0.361 | 0.349 | 295 | 1.53 | 1.5 | 1.12
221 | 0.358 | 0.354 | 0.342 | 342 | 4.45 | 4.34 | 3.54
237 | 0.35 | 0.347 | 0.335 | 396 | 7.75 | 7.6 | 6.6
253 | 0.344 | 0.339 | 0.328 | 459 | 10.3 | 10.2 | 9.36
285 | 0.333 | 0.327 | 0.316 | 531 | 11.6 | 11.5 | 11.1
317 | 0.321 | 0.315 | 0.305 | 615 | 11.2 | 11.2 | 11.4
349 | 0.309 | 0.303 | 0.294 | 712 | 9.5 | 9.56 | 10.3
381 | 0.297 | 0.293 | 0.284 | 825 | 6.99 | 7.03 | 8.19
413 | 0.286 | 0.282 | 0.274 | 955 | 4.31 | 4.3 | 5.52
445 | 0.276 | 0.273 | 0.263 | 1110 | 2.05 | 2 | 2.98
477 | 0.267 | 0.264 | 0.253 | 1280 | 0.587 | 0.542 | 1.1
509 | 0.258 | 0.255 | 0.244 | 1480 | 0 | 0 | 0.144
573 | 0.24 | 0.237 | 0.226 | 1720 | 0 | 0 | 0
637 | 0.223 | 0.221 | 0.209 | 1990 | 0 | 0 | 0
701 | 0.207 | 0.205 | 0.194 | 2300 | 0 | 0 | 0
765 | 0.193 | 0.192 | 0.181 | 2670 | 0 | 0 | 0
829 | 0.18 | 0.18 | 0.17 | 3090 | 0 | 0 | 0
893 | 0.169 | 0.168 | 0.158 | 3580 | 0.0147 | 0 | 0
957 | 0.157 | 0.157 | 0.148 | 4150 | 0.199 | 0.107 | 0
1020 | 0.147 | 0.146 | 0.137 | 4800 | 0.542 | 0.408 | 0
1150 | 0.128 | 0.127 | 0.118 | 5560 | 0.93 | 0.817 | 0
1280 | 0.113 | 0.113 | 0.102 | 6440 | 0 | 0 | 0
1400 | 0.101 | 0.0987 | 0.0877 | 7460 | 0 | 0 | 0
1530 | 0.0891 | 0.0862 | 0.0765 | 8630 | 0 | 0 | 0
1660 | 0.0801 | 0.076 | 0.0682
1790 | 0.0723 | 0.0688 | 0.0608
1920 | 0.0645 | 0.061 | 0.0531
2040 | 0.0581 | 0.0544 | 0.0465
2300 | 0.0483 | 0.0436 | 0.0362
2560 | 0.038 | 0.0357 | 0.0306
2810 | 0.0307 | 0.0288 | 0.025
3070 | 0.0264 | 0.0256 | 0.0217
3320 | 0.0218 | 0.0222 | 0.0184
3580 | 0.0189 | 0.019 | 0.0136
3840 | 0.0161 | 0.0168 | 0.0096
4090 | 0.0128 | 0.0175 | 0.00841
4600 | 0.00712 | 0.0142 | 0.00644
5120 | 0.0047 | 0.012 | 0.00456
5630 | 0.00316 | 0.00956 | 0.00411
6140 | 0.00157 | 0.00773 | 0.00284
6650 | 0.000938 | 0.00554 | 0.00356
7160 | 0.000883 | 0.00428 | 0.00352
7680 | 0.00221 | 0.00506 | 0.00341
8190 | 0.00239 | 0.00425 | 0.00182
9210 | 0.00464 | 0.00142 | 0.00113
10200 | 0.00531 | 0.000313 | 0.00294
11300 | 0.00487 | 0.000859 | 0.00327
12300 | 0.00531 | 0.000642 | 0.00154
13300 | 0.00175 | 0.00105 | 0.00328
14300 | 0.000559 | 0.00243 | 0.0018
15400 | 0.00119 | 0.00272 | 0.00073
16400 | 0.0032 | 0.00377 | 2.13e-06
18400 | 0.00364 | 0.000554 | 0.00174
20500 | 0.000918 | 0.00109 | 0.00433
22500 | 0.00144 | 0.00055 | 0.0066
24600 | 0.000461 | 0.0016 | 0.00412
26600 | 0.00393 | 0.00199 | 0.00278
28700 | 0.00255 | 0.00188 | 0.000642
30700 | 0.00194 | 0.00029 | 0.00267
32800 | 0.00101 | 0 | 0.00138
36900 | 0.00323 | 0.00364 | 0.00352
41000 | 0.00537 | 0.004 | 0.004
45100 | 0.00318 | 0.00397 | 0.0014
49100 | 0.00519 | 0.00203 | 0.000243
53200 | 0.0028 | 0.00178 | 0.000954
57300 | 0.00104 | 0.000529 | 0.00196
61400 | 0.00147 | 0.000308 | 0.000207
65500 | 0.00525 | 0.000837 | 0.00176
73700 | 0.0027 | 0.00279 | 0.00186
81900 | 0.00418 | 0.00257 | 0.00131
90100 | 0.00438 | 0.00108 | 0.00337
98300 | 0.00344 | 0.000418 | 0.000142
106000 | 0.00137 | 0.000738 | 0.0029
115000 | 0.00176 | 0.00107 | 0.00448
123000 | 0.0014 | 0.0017 | 0.00108
131000 | 0.00153 | 0.00217 | 0.000132
147000 | 0.00299 | 0.00103 | 0.00142
164000 | 0.00257 | 0.000712 | 0.00174
180000 | 0.00272 | 0.000682 | 0.00117
197000 | 0.00164 | 0.00211 | 0.00126
213000 | 0.00168 | 0.000574 | 5.06e-05
229000 | 0.00128 | 0.000249 | 0.00121
246000 | 0.000951 | 0.000683 | 0.00127
262000 | 0.00225 | 0.0006 | 0.00251
295000 | 0.00139 | 0.00264 | 0.00138
328000 | 0.00164 | 0.00156 | 0.000464
360000 | 0.00106 | 0.00075 | 0
393000 | 0.000162 | 0.000522 | 0.000505
426000 | 0.00228 | 0.000812 | 0.000859
459000 | 0.00264 | 0.00043 | 0.00103
492000 | 0.000989 | 0.000679 | 0.000115
524000 | 0.00135 | 0.000793 | 0.00134
590000 | 0.00107 | 0.00215 | 0.00232
655000 | 0.000667 | 0.00158 | 0.00175
721000 | 0.000335 | 0.000593 | 0.00108
786000 | 0.00153 | 0.000791 | 0.00217
852000 | 0.000277 | 0.000904 | 0.00198
918000 | 0.00092 | 0.000507 | 0.0015
983000 | 0.00261 | 0.000909 | 0.00213
1050000 | 0.0015 | 0.000429 | 0.00189
1180000 | 0.00193 | 0.00077 | 0.00104
1310000 | 0.00131 | 0.000956 | 0.00435
1440000 | 0.0022 | 0.00188 | 0.00256
1570000 | 0.00226 | 0.00165 | 0.00307
1700000 | 0.00345 | 0.00332 | 0.00347
1840000 | 0.00427 | 0.00331 | 0.000397
1970000 | 0.00505 | 0.000932 | 0.00274
2100000 | 0 | 0 | 0
2360000 | 0 | 0 | 0
2620000 | 0 | 0 | 0
2880000 | 0 | 0 | 0
3150000 | 0 | 0 | 0
3410000 | 0 | 0 | 0
3670000 | 0 | 0 | 0
3930000 | 0 | 0 | 0
4190000 | 0 | 0 | 0
4720000 | 0 | 0 | 0
5240000 | 0 | 0 | 0
5770000 | 0 | 0 | 0
6290000 | 0 | 0 | 0
6820000 | 0 | 0 | 0
7340000 | 0 | 0 | 0
7860000 | 0 | 0 | 0
8390000 | 0 | 0 | 0
9440000 | 0 | 0 | 0
10500000 | 0 | 0 | 0
11500000 | 0 | 0 | 0
12600000 | 0 | 0 | 0
13600000 | 0 | 0 | 0
14700000 | 0 | 0 | 0
15700000 | 0 | 0 | 0
16800000 | 0 | 0 | 0
18900000 | 0 | 0 | 0
21000000 | 0 | 0 | 0
23100000 | 0 | 0 | 0
25200000 | 0 | 0 | 0
27300000 | 0 | 0 | 0
29400000 | 0 | 0 | 0
31500000 | 0 | 0 | 0
33600000 | 0 | 0 | 0
37700000 | 0 | 0 | 0
41900000 | 0 | 0 | 0
46100000 | 0 | 0 | 0
50300000 | 0 | 0 | 0
54500000 | 0 | 0 | 0
58700000 | 0 | 0 | 0