## Sheet1
X Lag Time | Record 1: JJ1_10mg_200rpm_10-00min_PM_No2_230626 1 | Record 2: JJ1_10mg_200rpm_10-00min_PM_No2_230626 2 | Record 3: JJ1_10mg_200rpm_10-00min_PM_No2_230626 3 | X Intensity | Record 1: JJ1_10mg_200rpm_10-00min_PM_No2_230626 1 | Record 2: JJ1_10mg_200rpm_10-00min_PM_No2_230626 2 | Record 3: JJ1_10mg_200rpm_10-00min_PM_No2_230626 3
0.5 | 0.849 | 0.857 | 0.864 | 0.4 | 0 | 0 | 0
1 | 0.848 | 0.854 | 0.863 | 0.463 | 0 | 0 | 0
1.5 | 0.837 | 0.846 | 0.855 | 0.536 | 0 | 0 | 0
2 | 0.83 | 0.836 | 0.847 | 0.621 | 0 | 0 | 0
2.5 | 0.824 | 0.832 | 0.84 | 0.719 | 0 | 0 | 0
3 | 0.817 | 0.826 | 0.833 | 0.833 | 0 | 0 | 0
3.5 | 0.81 | 0.82 | 0.828 | 0.965 | 0 | 0 | 0
4 | 0.805 | 0.814 | 0.823 | 1.12 | 0 | 0 | 0
4.5 | 0.798 | 0.806 | 0.816 | 1.29 | 0 | 0 | 0
5.5 | 0.786 | 0.793 | 0.805 | 1.5 | 0 | 0 | 0
6.5 | 0.773 | 0.784 | 0.794 | 1.74 | 0 | 0 | 0
7.5 | 0.762 | 0.771 | 0.783 | 2.01 | 0 | 0 | 0
8.5 | 0.75 | 0.761 | 0.773 | 2.33 | 0 | 0 | 0
9.5 | 0.743 | 0.751 | 0.764 | 2.7 | 0 | 0 | 0
10.5 | 0.73 | 0.74 | 0.754 | 3.12 | 0 | 0 | 0
11.5 | 0.722 | 0.731 | 0.745 | 3.62 | 0 | 0 | 0
12.5 | 0.713 | 0.721 | 0.736 | 4.19 | 0 | 0 | 0
14.5 | 0.694 | 0.705 | 0.72 | 4.85 | 0 | 0 | 0
16.5 | 0.679 | 0.689 | 0.704 | 5.61 | 0 | 0 | 0
18.5 | 0.662 | 0.673 | 0.689 | 6.5 | 0 | 0 | 0
20.5 | 0.647 | 0.658 | 0.674 | 7.53 | 0 | 0 | 0
22.5 | 0.634 | 0.643 | 0.661 | 8.72 | 1.12 | 0 | 0
24.5 | 0.62 | 0.632 | 0.649 | 10.1 | 4.63 | 3.33 | 3.48
26.5 | 0.608 | 0.618 | 0.637 | 11.7 | 7.98 | 7.81 | 7.82
28.5 | 0.597 | 0.607 | 0.626 | 13.5 | 8.56 | 9.35 | 9.28
32.5 | 0.575 | 0.585 | 0.605 | 15.7 | 5.95 | 6.59 | 6.76
36.5 | 0.556 | 0.567 | 0.586 | 18.2 | 2.14 | 2.12 | 2.49
40.5 | 0.539 | 0.548 | 0.569 | 21 | 0 | 0 | 0
44.5 | 0.524 | 0.534 | 0.555 | 24.4 | 0 | 0 | 0
48.5 | 0.51 | 0.519 | 0.541 | 28.2 | 0 | 0 | 0
52.5 | 0.497 | 0.506 | 0.529 | 32.7 | 0 | 0 | 0
56.5 | 0.486 | 0.495 | 0.517 | 37.8 | 0 | 0 | 0
60.5 | 0.477 | 0.485 | 0.508 | 43.8 | 0 | 0 | 0
68.5 | 0.459 | 0.466 | 0.49 | 50.7 | 0 | 0 | 0
76.5 | 0.444 | 0.451 | 0.476 | 58.8 | 0 | 0 | 0
84.5 | 0.432 | 0.438 | 0.463 | 68.1 | 0 | 0 | 0
92.5 | 0.421 | 0.427 | 0.453 | 78.8 | 0 | 0 | 0
101 | 0.412 | 0.418 | 0.444 | 91.3 | 0 | 0 | 0
109 | 0.404 | 0.41 | 0.436 | 106 | 0 | 0 | 0
117 | 0.398 | 0.404 | 0.43 | 122 | 0 | 0 | 0
125 | 0.392 | 0.398 | 0.423 | 142 | 0 | 0 | 0
141 | 0.382 | 0.387 | 0.413 | 164 | 0 | 0 | 0
157 | 0.372 | 0.378 | 0.404 | 190 | 0 | 0 | 0
173 | 0.365 | 0.371 | 0.396 | 220 | 0 | 0 | 0
189 | 0.358 | 0.364 | 0.389 | 255 | 0 | 0 | 0
205 | 0.352 | 0.357 | 0.383 | 295 | 0.282 | 0 | 0
221 | 0.345 | 0.351 | 0.377 | 342 | 1.98 | 0 | 0.685
237 | 0.339 | 0.344 | 0.371 | 396 | 4.74 | 1.41 | 2.99
253 | 0.334 | 0.339 | 0.366 | 459 | 7.67 | 4.95 | 6.31
285 | 0.323 | 0.329 | 0.355 | 531 | 9.91 | 9.28 | 9.52
317 | 0.313 | 0.319 | 0.344 | 615 | 10.9 | 12.6 | 11.6
349 | 0.304 | 0.31 | 0.334 | 712 | 10.5 | 13.8 | 11.9
381 | 0.293 | 0.3 | 0.326 | 825 | 8.89 | 12.5 | 10.5
413 | 0.284 | 0.29 | 0.317 | 955 | 6.58 | 9.18 | 7.84
445 | 0.275 | 0.28 | 0.308 | 1110 | 4.11 | 5.17 | 4.76
477 | 0.266 | 0.272 | 0.299 | 1280 | 2 | 1.81 | 2.11
509 | 0.259 | 0.264 | 0.291 | 1480 | 0.605 | 0.0817 | 0.489
573 | 0.243 | 0.249 | 0.276 | 1720 | 0.0119 | 0 | 0
637 | 0.228 | 0.234 | 0.26 | 1990 | 0 | 0 | 0
701 | 0.214 | 0.219 | 0.246 | 2300 | 0 | 0 | 0
765 | 0.201 | 0.207 | 0.233 | 2670 | 0 | 0 | 0
829 | 0.19 | 0.194 | 0.221 | 3090 | 0 | 0 | 0
893 | 0.179 | 0.182 | 0.21 | 3580 | 0 | 0 | 0
957 | 0.169 | 0.171 | 0.2 | 4150 | 0.15 | 0 | 0
1020 | 0.159 | 0.161 | 0.19 | 4800 | 0.467 | 0 | 0.374
1150 | 0.141 | 0.142 | 0.172 | 5560 | 0.848 | 0 | 1.12
1280 | 0.126 | 0.125 | 0.155 | 6440 | 0 | 0 | 0
1400 | 0.112 | 0.109 | 0.14 | 7460 | 0 | 0 | 0
1530 | 0.101 | 0.096 | 0.125 | 8630 | 0 | 0 | 0
1660 | 0.0899 | 0.0848 | 0.113
1790 | 0.0799 | 0.0757 | 0.104
1920 | 0.072 | 0.0679 | 0.0954
2040 | 0.065 | 0.0596 | 0.0868
2300 | 0.0532 | 0.0493 | 0.074
2560 | 0.0434 | 0.0408 | 0.0632
2810 | 0.0386 | 0.0356 | 0.0542
3070 | 0.0334 | 0.0298 | 0.0448
3320 | 0.0287 | 0.0247 | 0.0377
3580 | 0.0253 | 0.0204 | 0.0329
3840 | 0.0212 | 0.0172 | 0.0267
4090 | 0.0187 | 0.0152 | 0.0231
4600 | 0.0146 | 0.0109 | 0.0189
5120 | 0.0134 | 0.00882 | 0.015
5630 | 0.0115 | 0.00826 | 0.0117
6140 | 0.0107 | 0.00793 | 0.00975
6650 | 0.00696 | 0.00747 | 0.00965
7160 | 0.00327 | 0.0072 | 0.012
7680 | 0.00213 | 0.00631 | 0.0136
8190 | 0.00228 | 0.00501 | 0.0175
9210 | 0.0025 | 0.00296 | 0.0163
10200 | 0.00417 | 0.00173 | 0.0126
11300 | 0.00283 | 0.00256 | 0.0125
12300 | 0.00126 | 0.00196 | 0.0116
13300 | 0.000446 | 0.000843 | 0.00886
14300 | 0.00167 | 0.0018 | 0.00552
15400 | 0.00395 | 0.00578 | 0.00402
16400 | 0.00579 | 0.00478 | 0.00259
18400 | 0.00611 | 0.00338 | 0.00234
20500 | 0.0028 | 0.00357 | 0.00726
22500 | 0.00246 | 0.00214 | 0.0102
24600 | 0.00319 | 0.00349 | 0.0118
26600 | 0.000341 | 0.00422 | 0.0077
28700 | 0.0029 | 0.00529 | 0.00493
30700 | 0.00693 | 0.00372 | 0.00194
32800 | 0.00369 | 0.00353 | 0.00203
36900 | 0.00141 | 0.005 | 0.00515
41000 | 0.00183 | 0.00475 | 0.00249
45100 | 0.00186 | 0.00469 | 0.000404
49100 | 0.006 | 0.00268 | 0.00114
53200 | 0.00348 | 0.00213 | 0.00222
57300 | 0.00155 | 0.0048 | 0.000939
61400 | 0.00449 | 0.00237 | 0.00598
65500 | 0.00091 | 0.0025 | 0.004
73700 | 0.00165 | 0.00369 | 0.00253
81900 | 0.00305 | 0.00183 | 0.00564
90100 | 0.000612 | 0.00228 | 0.00162
98300 | 0.00465 | 0.00118 | 0.00169
106000 | 0.00369 | 0.000335 | 0.00454
115000 | 0.00188 | 0.0025 | 0.0027
123000 | 0.003 | 0.00237 | 0.00559
131000 | 0.00423 | 0.000842 | 0.0035
147000 | 0.000958 | 0.00148 | 0.00683
164000 | 0.00132 | 0.000754 | 0.00328
180000 | 0.00249 | 0.00341 | 0.00459
197000 | 0.00137 | 0.00135 | 0.0015
213000 | 0.00117 | 0.00137 | 0.00515
229000 | 0.00201 | 0.00207 | 0.00574
246000 | 0.00271 | 0.00227 | 0.00378
262000 | 0.00177 | 0.00373 | 0.0029
295000 | 0.00315 | 0.000977 | 0.000704
328000 | 0.0034 | 0.00126 | 0.00201
360000 | 0.00268 | 0.000169 | 0.00104
393000 | 0.00321 | 0.0024 | 0.00235
426000 | 0.00464 | 0.00119 | 0.000153
459000 | 0.000476 | 0.00317 | 0.00107
492000 | 0.00202 | 0.00107 | 0.000428
524000 | 0.0012 | 0.00127 | 0.000764
590000 | 0.00209 | 0.0012 | 0.000718
655000 | 0.00221 | 0.00107 | 0.000673
721000 | 0.0025 | 0.00102 | 0.0015
786000 | 0.00217 | 0.00115 | 0.000838
852000 | 0.00274 | 0.00063 | 0.000864
918000 | 0.00165 | 2.18e-05 | 0.00176
983000 | 0.00127 | 0.00187 | 0.00134
1050000 | 0.00302 | 0.00252 | 0.00205
1180000 | 0.00147 | 0.00269 | 0.00408
1310000 | 0.00293 | 0.0038 | 0.00309
1440000 | 0.00126 | 0.00187 | 0.00328
1570000 | 0.0012 | 0 | 0.00275
1700000 | 0.00182 | 0.00104 | 0.00168
1840000 | 0.000716 | 0.0017 | 0.00204
1970000 | 0.00133 | 0.00221 | 0.00241
2100000 | 0 | 0 | 0
2360000 | 0 | 0 | 0
2620000 | 0 | 0 | 0
2880000 | 0 | 0 | 0
3150000 | 0 | 0 | 0
3410000 | 0 | 0 | 0
3670000 | 0 | 0 | 0
3930000 | 0 | 0 | 0
4190000 | 0 | 0 | 0
4720000 | 0 | 0 | 0
5240000 | 0 | 0 | 0
5770000 | 0 | 0 | 0
6290000 | 0 | 0 | 0
6820000 | 0 | 0 | 0
7340000 | 0 | 0 | 0
7860000 | 0 | 0 | 0
8390000 | 0 | 0 | 0
9440000 | 0 | 0 | 0
10500000 | 0 | 0 | 0
11500000 | 0 | 0 | 0
12600000 | 0 | 0 | 0
13600000 | 0 | 0 | 0
14700000 | 0 | 0 | 0
15700000 | 0 | 0 | 0
16800000 | 0 | 0 | 0
18900000 | 0 | 0 | 0
21000000 | 0 | 0 | 0
23100000 | 0 | 0 | 0
25200000 | 0 | 0 | 0
27300000 | 0 | 0 | 0
29400000 | 0 | 0 | 0
31500000 | 0 | 0 | 0
33600000 | 0 | 0 | 0
37700000 | 0 | 0 | 0
41900000 | 0 | 0 | 0
46100000 | 0 | 0 | 0
50300000 | 0 | 0 | 0
54500000 | 0 | 0 | 0
58700000 | 0 | 0 | 0