## Sheet1
X Lag Time | Record 1: JJ1_10mg_200rpm_10-00min_PM_No4_230706 1 | Record 2: JJ1_10mg_200rpm_10-00min_PM_No4_230706 2 | Record 3: JJ1_10mg_200rpm_10-00min_PM_No4_230706 3 | X Intensity | Record 1: JJ1_10mg_200rpm_10-00min_PM_No4_230706 1 | Record 2: JJ1_10mg_200rpm_10-00min_PM_No4_230706 2 | Record 3: JJ1_10mg_200rpm_10-00min_PM_No4_230706 3
0.5 | 0.797 | 0.808 | 0.802 | 0.4 | 0 | 0 | 0
1 | 0.791 | 0.798 | 0.798 | 0.463 | 0 | 0 | 0
1.5 | 0.778 | 0.789 | 0.785 | 0.536 | 0 | 0 | 0
2 | 0.77 | 0.781 | 0.771 | 0.621 | 0 | 0 | 0
2.5 | 0.757 | 0.765 | 0.762 | 0.719 | 0 | 0 | 0
3 | 0.746 | 0.755 | 0.75 | 0.833 | 0 | 0 | 0
3.5 | 0.733 | 0.748 | 0.743 | 0.965 | 0 | 0 | 0
4 | 0.726 | 0.737 | 0.734 | 1.12 | 0 | 0 | 0
4.5 | 0.717 | 0.728 | 0.723 | 1.29 | 0 | 0 | 0
5.5 | 0.699 | 0.711 | 0.706 | 1.5 | 0 | 0 | 0
6.5 | 0.68 | 0.694 | 0.691 | 1.74 | 0 | 0 | 0
7.5 | 0.666 | 0.675 | 0.674 | 2.01 | 0 | 0 | 0
8.5 | 0.649 | 0.661 | 0.658 | 2.33 | 0 | 0 | 0
9.5 | 0.635 | 0.646 | 0.643 | 2.7 | 0 | 0 | 0
10.5 | 0.62 | 0.628 | 0.627 | 3.12 | 0 | 0 | 0
11.5 | 0.606 | 0.615 | 0.612 | 3.62 | 0 | 0 | 0
12.5 | 0.592 | 0.6 | 0.601 | 4.19 | 0 | 0 | 0
14.5 | 0.567 | 0.575 | 0.575 | 4.85 | 0 | 0 | 0
16.5 | 0.544 | 0.551 | 0.551 | 5.61 | 0 | 0 | 0
18.5 | 0.519 | 0.528 | 0.527 | 6.5 | 0 | 0 | 0
20.5 | 0.499 | 0.506 | 0.507 | 7.53 | 0 | 0 | 0
22.5 | 0.48 | 0.488 | 0.489 | 8.72 | 1.36 | 1.92 | 0.906
24.5 | 0.459 | 0.468 | 0.469 | 10.1 | 5.1 | 5.79 | 4.93
26.5 | 0.443 | 0.45 | 0.451 | 11.7 | 9.41 | 9.64 | 9.86
28.5 | 0.428 | 0.434 | 0.436 | 13.5 | 12 | 11.6 | 12.7
32.5 | 0.398 | 0.406 | 0.407 | 15.7 | 11.7 | 10.7 | 11.9
36.5 | 0.373 | 0.379 | 0.381 | 18.2 | 8.68 | 7.61 | 8.03
40.5 | 0.35 | 0.357 | 0.359 | 21 | 4.52 | 3.79 | 3.28
44.5 | 0.329 | 0.336 | 0.339 | 24.4 | 1.22 | 0.951 | 0.254
48.5 | 0.312 | 0.319 | 0.322 | 28.2 | 0 | 0 | 0
52.5 | 0.296 | 0.303 | 0.305 | 32.7 | 0 | 0 | 0
56.5 | 0.282 | 0.288 | 0.291 | 37.8 | 0 | 0 | 0
60.5 | 0.269 | 0.277 | 0.279 | 43.8 | 0 | 0 | 0
68.5 | 0.248 | 0.254 | 0.257 | 50.7 | 0 | 0 | 0
76.5 | 0.23 | 0.237 | 0.238 | 58.8 | 0 | 0 | 0
84.5 | 0.214 | 0.222 | 0.224 | 68.1 | 0 | 0 | 0
92.5 | 0.203 | 0.21 | 0.212 | 78.8 | 0 | 0 | 0
101 | 0.193 | 0.201 | 0.202 | 91.3 | 0 | 0 | 0
109 | 0.184 | 0.193 | 0.193 | 106 | 0 | 0 | 0
117 | 0.178 | 0.185 | 0.186 | 122 | 0 | 0 | 0
125 | 0.171 | 0.179 | 0.181 | 142 | 0 | 0 | 0
141 | 0.161 | 0.169 | 0.17 | 164 | 0.188 | 0 | 0
157 | 0.152 | 0.161 | 0.162 | 190 | 0.975 | 0.446 | 0.59
173 | 0.147 | 0.153 | 0.156 | 220 | 2.25 | 1.38 | 1.78
189 | 0.14 | 0.148 | 0.152 | 255 | 3.69 | 2.62 | 3.28
205 | 0.136 | 0.142 | 0.146 | 295 | 4.95 | 3.91 | 4.72
221 | 0.131 | 0.139 | 0.142 | 342 | 5.77 | 5 | 5.81
237 | 0.127 | 0.135 | 0.137 | 396 | 6.01 | 5.72 | 6.36
253 | 0.124 | 0.131 | 0.133 | 459 | 5.67 | 5.99 | 6.33
285 | 0.117 | 0.125 | 0.126 | 531 | 4.87 | 5.8 | 5.77
317 | 0.112 | 0.119 | 0.12 | 615 | 3.78 | 5.2 | 4.83
349 | 0.106 | 0.113 | 0.113 | 712 | 2.61 | 4.31 | 3.68
381 | 0.0999 | 0.107 | 0.107 | 825 | 1.53 | 3.28 | 2.51
413 | 0.0951 | 0.101 | 0.101 | 955 | 0.704 | 2.24 | 1.48
445 | 0.0908 | 0.0968 | 0.096 | 1110 | 0.198 | 1.32 | 0.701
477 | 0.0865 | 0.0937 | 0.0922 | 1280 | 0 | 0.625 | 0.219
509 | 0.0831 | 0.0893 | 0.0874 | 1480 | 0 | 0.192 | 0.0173
573 | 0.0752 | 0.0813 | 0.0779 | 1720 | 0 | 0.0109 | 0
637 | 0.0682 | 0.0743 | 0.071 | 1990 | 0 | 0 | 0
701 | 0.0622 | 0.0679 | 0.0661 | 2300 | 0 | 0 | 0
765 | 0.0568 | 0.0604 | 0.0605 | 2670 | 0.0303 | 0 | 0
829 | 0.0527 | 0.056 | 0.056 | 3090 | 0.14 | 0 | 0
893 | 0.0478 | 0.0505 | 0.0507 | 3580 | 0.329 | 0 | 0
957 | 0.0449 | 0.0476 | 0.0472 | 4150 | 0.562 | 0 | 0
1020 | 0.0416 | 0.0442 | 0.0432 | 4800 | 0.784 | 0 | 0
1150 | 0.0362 | 0.0387 | 0.0381 | 5560 | 0.934 | 0 | 0
1280 | 0.0315 | 0.0317 | 0.0316 | 6440 | 0 | 0 | 0
1400 | 0.0273 | 0.0269 | 0.0264 | 7460 | 0 | 0 | 0
1530 | 0.0238 | 0.0244 | 0.0231 | 8630 | 0 | 0 | 0
1660 | 0.0206 | 0.0208 | 0.0196
1790 | 0.0193 | 0.0177 | 0.0172
1920 | 0.0162 | 0.0156 | 0.0163
2040 | 0.0157 | 0.0131 | 0.0143
2300 | 0.0123 | 0.00949 | 0.0106
2560 | 0.00814 | 0.00871 | 0.00773
2810 | 0.0078 | 0.0055 | 0.0066
3070 | 0.00614 | 0.00496 | 0.0061
3320 | 0.00487 | 0.00403 | 0.00395
3580 | 0.00484 | 0.00235 | 0.00265
3840 | 0.00416 | 0.0007 | 0.00276
4090 | 0.00354 | 0.000899 | 0.00241
4600 | 0.00214 | 0.00188 | 0.00211
5120 | 0.00382 | 0.00197 | 0.00247
5630 | 0.00359 | 0.00152 | 0.00214
6140 | 0.00275 | 0.00122 | 0.00214
6650 | 0.00163 | 0.00116 | 0.00199
7160 | 0.00266 | 0.000497 | 0.000917
7680 | 0.00304 | 0.0003 | 0.00096
8190 | 0.00326 | 9.68e-05 | 0.000488
9210 | 0.00226 | 0.000374 | 0.000244
10200 | 0.000237 | 0.000466 | 0.00124
11300 | 0.000558 | 0.00256 | 0.00134
12300 | 0.00153 | 0.00258 | 0.00213
13300 | 0.000762 | 0.00152 | 0.00318
14300 | 0.00148 | 0.000519 | 0.00204
15400 | 0.0014 | 0.00119 | 0.00235
16400 | 0.00107 | 0.00215 | 0.00133
18400 | 0.000705 | 0 | 0.00133
20500 | 0.000622 | 0.000904 | 0.000939
22500 | 0.000602 | 0.0021 | 0.00137
24600 | 0.000722 | 0.00179 | 0.00134
26600 | 0.000849 | 0.00101 | 0.0022
28700 | 0.000411 | 0.00112 | 0.00148
30700 | 0.0014 | 0.00182 | 0.000605
32800 | 0.00139 | 0.000164 | 0.00161
36900 | 0.000866 | 0.000675 | 0.000501
41000 | 0.00189 | 0.000669 | 0.000448
45100 | 0 | 0.000127 | 0.00103
49100 | 0.00191 | 0.000553 | 0.00113
53200 | 0.00125 | 0.000407 | 0.000215
57300 | 0.0012 | 0.000257 | 0.00116
61400 | 0.00148 | 0.0017 | 0.00135
65500 | 0.00111 | 0.000668 | 0.000556
73700 | 0.000539 | 0.000905 | 0.000333
81900 | 0.000303 | 0.00122 | 0.000816
90100 | 8.94e-05 | 0.00239 | 0.000418
98300 | 0.0012 | 0.000521 | 0.000272
106000 | 0.000706 | 0.000967 | 0.00162
115000 | 0.00135 | 0.000894 | 0.000534
123000 | 0.00038 | 0.000508 | 0.00147
131000 | 0.000184 | 0 | 0.00109
147000 | 0.000936 | 0.00042 | 0.000491
164000 | 0.00129 | 0.00011 | 0.000627
180000 | 0.000428 | 0.000614 | 0.000197
197000 | 0.000761 | 0.000553 | 0.00106
213000 | 0.00111 | 0.000956 | 0.000864
229000 | 0.000558 | 0.000516 | 0.000186
246000 | 0.000877 | 0.000456 | 0.000774
262000 | 0.00116 | 0.000609 | 0.000319
295000 | 0.00122 | 7.29e-05 | 0.000567
328000 | 0.00164 | 0.000841 | 0.000224
360000 | 0.00215 | 0.000432 | 0.000118
393000 | 0.00144 | 0.000501 | 0.000607
426000 | 0.00176 | 7.17e-05 | 0.000229
459000 | 0.00112 | 0.000578 | 0
492000 | 0.0023 | 0 | 0.000515
524000 | 0.000651 | 0.000199 | 0.000437
590000 | 0.000294 | 0.000273 | 0.000269
655000 | 0.000814 | 0.000593 | 0.000358
721000 | 0.000613 | 0.000361 | 0.000631
786000 | 0.000461 | 0.000653 | 0.000915
852000 | 0.000455 | 0.000264 | 0.000441
918000 | 0.000917 | 0.000584 | 0.000928
983000 | 0.000796 | 2.43e-05 | 0.000788
1050000 | 0.000797 | 0.00101 | 0.000485
1180000 | 1.23e-05 | 0.00246 | 0.000596
1310000 | 0.00065 | 0.0013 | 0.000197
1440000 | 0 | 0.00224 | 0
1570000 | 0 | 0.00148 | 0.000344
1700000 | 0.000217 | 0.00162 | 0
1840000 | 0.000226 | 0.00289 | 0
1970000 | 0.000204 | 0.00237 | 0.00018
2100000 | 0 | 0 | 0
2360000 | 0 | 0 | 0
2620000 | 0 | 0 | 0
2880000 | 0 | 0 | 0
3150000 | 0 | 0 | 0
3410000 | 0 | 0 | 0
3670000 | 0 | 0 | 0
3930000 | 0 | 0 | 0
4190000 | 0 | 0 | 0
4720000 | 0 | 0 | 0
5240000 | 0 | 0 | 0
5770000 | 0 | 0 | 0
6290000 | 0 | 0 | 0
6820000 | 0 | 0 | 0
7340000 | 0 | 0 | 0
7860000 | 0 | 0 | 0
8390000 | 0 | 0 | 0
9440000 | 0 | 0 | 0
10500000 | 0 | 0 | 0
11500000 | 0 | 0 | 0
12600000 | 0 | 0 | 0
13600000 | 0 | 0 | 0
14700000 | 0 | 0 | 0
15700000 | 0 | 0 | 0
16800000 | 0 | 0 | 0
18900000 | 0 | 0 | 0
21000000 | 0 | 0 | 0
23100000 | 0 | 0 | 0
25200000 | 0 | 0 | 0
27300000 | 0 | 0 | 0
29400000 | 0 | 0 | 0
31500000 | 0 | 0 | 0
33600000 | 0 | 0 | 0
37700000 | 0 | 0 | 0
41900000 | 0 | 0 | 0
46100000 | 0 | 0 | 0
50300000 | 0 | 0 | 0
54500000 | 0 | 0 | 0
58700000 | 0 | 0 | 0