## Sheet1
X Lag Time | Record 1: JJ1_10mg_200rpm_10-00min_ST_No2_230626 1 | Record 2: JJ1_10mg_200rpm_10-00min_ST_No2_230626 2 | Record 3: JJ1_10mg_200rpm_10-00min_ST_No2_230626 3 | X Intensity | Record 1: JJ1_10mg_200rpm_10-00min_ST_No2_230626 1 | Record 2: JJ1_10mg_200rpm_10-00min_ST_No2_230626 2 | Record 3: JJ1_10mg_200rpm_10-00min_ST_No2_230626 3
0.5 | 0.853 | 0.847 | 0.857 | 0.4 | 0 | 0 | 0
1 | 0.847 | 0.841 | 0.852 | 0.463 | 0 | 0 | 0
1.5 | 0.837 | 0.831 | 0.842 | 0.536 | 0 | 0 | 0
2 | 0.827 | 0.825 | 0.833 | 0.621 | 0 | 0 | 0
2.5 | 0.821 | 0.815 | 0.828 | 0.719 | 0 | 0 | 0
3 | 0.81 | 0.807 | 0.815 | 0.833 | 0 | 0 | 0
3.5 | 0.805 | 0.8 | 0.808 | 0.965 | 0 | 0 | 0
4 | 0.795 | 0.795 | 0.8 | 1.12 | 0 | 0 | 0
4.5 | 0.789 | 0.785 | 0.791 | 1.29 | 0 | 0 | 0
5.5 | 0.776 | 0.77 | 0.778 | 1.5 | 0 | 0 | 0
6.5 | 0.76 | 0.757 | 0.764 | 1.74 | 0 | 0 | 0
7.5 | 0.749 | 0.743 | 0.75 | 2.01 | 0 | 0 | 0
8.5 | 0.735 | 0.729 | 0.738 | 2.33 | 0 | 0 | 0
9.5 | 0.723 | 0.719 | 0.725 | 2.7 | 0 | 0 | 0
10.5 | 0.709 | 0.708 | 0.713 | 3.12 | 0 | 0 | 0
11.5 | 0.699 | 0.697 | 0.7 | 3.62 | 0 | 0 | 0
12.5 | 0.686 | 0.684 | 0.689 | 4.19 | 0 | 0 | 0
14.5 | 0.667 | 0.664 | 0.667 | 4.85 | 0 | 0 | 0
16.5 | 0.647 | 0.644 | 0.647 | 5.61 | 0 | 0 | 0
18.5 | 0.628 | 0.625 | 0.628 | 6.5 | 0 | 0 | 0
20.5 | 0.609 | 0.608 | 0.61 | 7.53 | 0 | 0 | 0
22.5 | 0.592 | 0.592 | 0.593 | 8.72 | 0 | 0 | 0.416
24.5 | 0.578 | 0.576 | 0.576 | 10.1 | 4.26 | 3.55 | 4.19
26.5 | 0.563 | 0.563 | 0.562 | 11.7 | 9.98 | 9.42 | 8.89
28.5 | 0.55 | 0.548 | 0.547 | 13.5 | 12.8 | 12.7 | 11.2
32.5 | 0.523 | 0.524 | 0.523 | 15.7 | 10.6 | 10.6 | 9.63
36.5 | 0.501 | 0.502 | 0.5 | 18.2 | 5.17 | 4.68 | 5.32
40.5 | 0.481 | 0.482 | 0.479 | 21 | 0.562 | 0 | 1.28
44.5 | 0.463 | 0.464 | 0.462 | 24.4 | 0 | 0 | 0
48.5 | 0.448 | 0.447 | 0.446 | 28.2 | 0 | 0 | 0
52.5 | 0.432 | 0.434 | 0.43 | 32.7 | 0 | 0 | 0
56.5 | 0.419 | 0.42 | 0.417 | 37.8 | 0 | 0 | 0
60.5 | 0.408 | 0.409 | 0.405 | 43.8 | 0 | 0 | 0
68.5 | 0.387 | 0.389 | 0.385 | 50.7 | 0 | 0 | 0
76.5 | 0.371 | 0.372 | 0.369 | 58.8 | 0 | 0 | 0
84.5 | 0.358 | 0.359 | 0.355 | 68.1 | 0 | 0 | 0
92.5 | 0.345 | 0.347 | 0.343 | 78.8 | 0 | 0 | 0
101 | 0.335 | 0.337 | 0.334 | 91.3 | 0 | 0 | 0
109 | 0.328 | 0.328 | 0.326 | 106 | 0 | 0 | 0
117 | 0.32 | 0.322 | 0.319 | 122 | 0 | 0 | 0
125 | 0.314 | 0.316 | 0.312 | 142 | 0 | 0 | 0
141 | 0.303 | 0.305 | 0.302 | 164 | 0 | 0 | 0
157 | 0.296 | 0.296 | 0.293 | 190 | 0 | 0 | 0
173 | 0.289 | 0.29 | 0.287 | 220 | 0 | 0 | 0
189 | 0.282 | 0.284 | 0.281 | 255 | 0 | 0 | 0
205 | 0.277 | 0.278 | 0.275 | 295 | 0.019 | 0 | 0.002
221 | 0.273 | 0.274 | 0.271 | 342 | 2.07 | 0.837 | 1.14
237 | 0.269 | 0.27 | 0.267 | 396 | 5.46 | 3.72 | 3.25
253 | 0.264 | 0.266 | 0.263 | 459 | 8.66 | 7.47 | 5.62
285 | 0.257 | 0.258 | 0.254 | 531 | 10.4 | 10.4 | 7.55
317 | 0.25 | 0.252 | 0.247 | 615 | 10.1 | 11.5 | 8.56
349 | 0.244 | 0.245 | 0.242 | 712 | 8.07 | 10.3 | 8.48
381 | 0.237 | 0.239 | 0.235 | 825 | 5.12 | 7.57 | 7.42
413 | 0.23 | 0.231 | 0.228 | 955 | 2.33 | 4.24 | 5.73
445 | 0.224 | 0.224 | 0.221 | 1110 | 0.539 | 1.5 | 3.81
477 | 0.218 | 0.217 | 0.216 | 1280 | 0 | 0.0971 | 2.07
509 | 0.211 | 0.211 | 0.211 | 1480 | 0 | 0 | 0.814
573 | 0.199 | 0.198 | 0.199 | 1720 | 0 | 0 | 0.157
637 | 0.189 | 0.187 | 0.189 | 1990 | 0 | 0 | 0
701 | 0.179 | 0.176 | 0.177 | 2300 | 0 | 0 | 0
765 | 0.17 | 0.166 | 0.169 | 2670 | 0 | 0 | 0
829 | 0.161 | 0.154 | 0.161 | 3090 | 0 | 0 | 0.0538
893 | 0.153 | 0.146 | 0.154 | 3580 | 0 | 0 | 0.32
957 | 0.146 | 0.138 | 0.144 | 4150 | 0.218 | 0 | 0.8
1020 | 0.138 | 0.131 | 0.137 | 4800 | 1.12 | 0.285 | 1.38
1150 | 0.124 | 0.117 | 0.123 | 5560 | 2.51 | 1.1 | 1.89
1280 | 0.112 | 0.104 | 0.112 | 6440 | 0 | 0 | 0
1400 | 0.102 | 0.0933 | 0.101 | 7460 | 0 | 0 | 0
1530 | 0.0914 | 0.0858 | 0.0918 | 8630 | 0 | 0 | 0
1660 | 0.0836 | 0.0785 | 0.0844
1790 | 0.0783 | 0.0706 | 0.0781
1920 | 0.0726 | 0.0644 | 0.0693
2040 | 0.0675 | 0.0591 | 0.064
2300 | 0.0598 | 0.0521 | 0.0564
2560 | 0.0529 | 0.044 | 0.0481
2810 | 0.0474 | 0.0404 | 0.0423
3070 | 0.0424 | 0.0354 | 0.0367
3320 | 0.0393 | 0.0339 | 0.0327
3580 | 0.0371 | 0.0304 | 0.0283
3840 | 0.0347 | 0.0287 | 0.0255
4090 | 0.0316 | 0.0272 | 0.0225
4600 | 0.0275 | 0.0204 | 0.0182
5120 | 0.0241 | 0.0155 | 0.0166
5630 | 0.019 | 0.0123 | 0.0134
6140 | 0.0165 | 0.0114 | 0.00866
6650 | 0.0131 | 0.0104 | 0.00672
7160 | 0.0122 | 0.00928 | 0.00576
7680 | 0.0113 | 0.00921 | 0.00382
8190 | 0.0095 | 0.00851 | 0.00394
9210 | 0.0082 | 0.00765 | 0.0042
10200 | 0.0103 | 0.00499 | 0.00331
11300 | 0.0119 | 0.00279 | 0.00393
12300 | 0.0122 | 0.00477 | 0.00363
13300 | 0.0105 | 0.00883 | 0.00592
14300 | 0.00739 | 0.00714 | 0.00299
15400 | 0.00706 | 0.00464 | 0.00153
16400 | 0.00596 | 0.00311 | 0.00277
18400 | 0.0053 | 0.00348 | 0.00274
20500 | 0.0027 | 0.00862 | 0.00113
22500 | 0.00315 | 0.00939 | 0.00183
24600 | 0.00642 | 0.00784 | 0.00365
26600 | 0.00928 | 0.00853 | 0.00295
28700 | 0.00807 | 0.00258 | 0.00348
30700 | 0.00514 | 0.00238 | 0.00215
32800 | 0.00492 | 0.00224 | 0.00287
36900 | 0.00344 | 0.00265 | 0.00133
41000 | 0.00471 | 0.00158 | 0.00193
45100 | 0.0035 | 0.00157 | 0.00109
49100 | 0.00221 | 0.00267 | 0.00182
53200 | 0.00396 | 0.0017 | 0.00243
57300 | 0.00218 | 0.00412 | 0.0031
61400 | 0.00361 | 0.00519 | 0.00221
65500 | 0.00238 | 0.00496 | 0.0012
73700 | 0.00351 | 0.00185 | 0.000635
81900 | 0.00122 | 0.00356 | 0.000726
90100 | 0.0057 | 0.00132 | 7.44e-05
98300 | 0.0036 | 0.000969 | 0.00267
106000 | 0.00253 | 0.00178 | 0.00161
115000 | 0.00163 | 0.00375 | 0.000235
123000 | 0.00059 | 0.000218 | 0.000589
131000 | 0.000625 | 0.00172 | 0.000529
147000 | 0.0019 | 0.00333 | 0.0018
164000 | 0.000553 | 0.00138 | 0.000843
180000 | 0.000819 | 0.00116 | 0.00219
197000 | 0.00222 | 0.00153 | 0.000499
213000 | 0.00312 | 0.000716 | 0.000467
229000 | 0.00214 | 0.001 | 0.00285
246000 | 0.00449 | 0.00194 | 0.000418
262000 | 0.00233 | 0.000189 | 0.000597
295000 | 0.00191 | 0.000768 | 0.00131
328000 | 0.003 | 0.00123 | 0.000657
360000 | 0.00216 | 0.00142 | 0.00135
393000 | 0.00299 | 9.77e-05 | 0.00126
426000 | 0.00146 | 0.00108 | 0.000104
459000 | 0.00218 | 0.000991 | 0.00127
492000 | 0.00463 | 0.000652 | 0.00153
524000 | 0.000781 | 0.000566 | 0.000615
590000 | 0.00125 | 0 | 0.000494
655000 | 0.000689 | 0.000554 | 3.76e-05
721000 | 0.00176 | 0.000329 | 0.000535
786000 | 0 | 0.00019 | 0.000287
852000 | 0.00143 | 0.000441 | 0.00136
918000 | 0.000622 | 6.05e-05 | 0.000919
983000 | 0.00125 | 0.0013 | 0.00104
1050000 | 0.00287 | 0.00141 | 0
1180000 | 0.00204 | 0.00123 | 0.000265
1310000 | 0.00221 | 0.00089 | 0.000535
1440000 | 0.000576 | 0.000976 | 0.00013
1570000 | 0.000788 | 0.00163 | 0.000717
1700000 | 0.00401 | 0.00131 | 0
1840000 | 0.00224 | 1.16e-05 | 0.000762
1970000 | 0.00408 | 7.37e-05 | 0.000982
2100000 | 0 | 0 | 0
2360000 | 0 | 0 | 0
2620000 | 0 | 0 | 0
2880000 | 0 | 0 | 0
3150000 | 0 | 0 | 0
3410000 | 0 | 0 | 0
3670000 | 0 | 0 | 0
3930000 | 0 | 0 | 0
4190000 | 0 | 0 | 0
4720000 | 0 | 0 | 0
5240000 | 0 | 0 | 0
5770000 | 0 | 0 | 0
6290000 | 0 | 0 | 0
6820000 | 0 | 0 | 0
7340000 | 0 | 0 | 0
7860000 | 0 | 0 | 0
8390000 | 0 | 0 | 0
9440000 | 0 | 0 | 0
10500000 | 0 | 0 | 0
11500000 | 0 | 0 | 0
12600000 | 0 | 0 | 0
13600000 | 0 | 0 | 0
14700000 | 0 | 0 | 0
15700000 | 0 | 0 | 0
16800000 | 0 | 0 | 0
18900000 | 0 | 0 | 0
21000000 | 0 | 0 | 0
23100000 | 0 | 0 | 0
25200000 | 0 | 0 | 0
27300000 | 0 | 0 | 0
29400000 | 0 | 0 | 0
31500000 | 0 | 0 | 0
33600000 | 0 | 0 | 0
37700000 | 0 | 0 | 0
41900000 | 0 | 0 | 0
46100000 | 0 | 0 | 0
50300000 | 0 | 0 | 0
54500000 | 0 | 0 | 0
58700000 | 0 | 0 | 0