## Sheet1
X Lag Time | Record 1: JJ1_10mg_200rpm_10-00min_ST_No3_230626 1 | Record 2: JJ1_10mg_200rpm_10-00min_ST_No3_230626 2 | Record 3: JJ1_10mg_200rpm_10-00min_ST_No3_230626 3 | X Intensity | Record 1: JJ1_10mg_200rpm_10-00min_ST_No3_230626 1 | Record 2: JJ1_10mg_200rpm_10-00min_ST_No3_230626 2 | Record 3: JJ1_10mg_200rpm_10-00min_ST_No3_230626 3
0.5 | 0.852 | 0.85 | 0.858 | 0.4 | 0 | 0 | 0
1 | 0.854 | 0.852 | 0.858 | 0.463 | 0 | 0 | 0
1.5 | 0.848 | 0.845 | 0.85 | 0.536 | 0 | 0 | 0
2 | 0.841 | 0.839 | 0.846 | 0.621 | 0 | 0 | 0
2.5 | 0.834 | 0.832 | 0.838 | 0.719 | 0 | 0 | 0
3 | 0.831 | 0.828 | 0.833 | 0.833 | 0 | 0 | 0
3.5 | 0.825 | 0.822 | 0.829 | 0.965 | 0 | 0 | 0
4 | 0.82 | 0.815 | 0.824 | 1.12 | 0 | 0 | 0
4.5 | 0.816 | 0.811 | 0.818 | 1.29 | 0 | 0 | 0
5.5 | 0.806 | 0.802 | 0.809 | 1.5 | 0 | 0 | 0
6.5 | 0.796 | 0.793 | 0.799 | 1.74 | 0 | 0 | 0
7.5 | 0.788 | 0.784 | 0.792 | 2.01 | 0 | 0 | 0
8.5 | 0.779 | 0.776 | 0.782 | 2.33 | 0 | 0 | 0
9.5 | 0.771 | 0.768 | 0.773 | 2.7 | 0 | 0 | 0
10.5 | 0.764 | 0.759 | 0.766 | 3.12 | 0 | 0 | 0
11.5 | 0.756 | 0.751 | 0.759 | 3.62 | 0 | 0 | 0
12.5 | 0.747 | 0.744 | 0.752 | 4.19 | 0 | 0 | 0
14.5 | 0.733 | 0.73 | 0.737 | 4.85 | 0 | 0 | 0
16.5 | 0.72 | 0.717 | 0.722 | 5.61 | 0 | 0 | 0
18.5 | 0.707 | 0.703 | 0.71 | 6.5 | 0 | 0 | 0
20.5 | 0.695 | 0.691 | 0.697 | 7.53 | 0 | 0 | 0
22.5 | 0.683 | 0.68 | 0.686 | 8.72 | 0.235 | 0 | 0
24.5 | 0.672 | 0.669 | 0.675 | 10.1 | 3.45 | 2.58 | 2.18
26.5 | 0.662 | 0.658 | 0.664 | 11.7 | 6.87 | 6.04 | 5.93
28.5 | 0.653 | 0.648 | 0.654 | 13.5 | 7.44 | 7.41 | 7.84
32.5 | 0.635 | 0.63 | 0.636 | 15.7 | 4.74 | 5.59 | 6.21
36.5 | 0.619 | 0.613 | 0.619 | 18.2 | 1.25 | 2.16 | 2.53
40.5 | 0.604 | 0.598 | 0.604 | 21 | 0 | 0 | 0
44.5 | 0.591 | 0.585 | 0.589 | 24.4 | 0 | 0 | 0
48.5 | 0.578 | 0.573 | 0.576 | 28.2 | 0 | 0 | 0
52.5 | 0.567 | 0.562 | 0.566 | 32.7 | 0 | 0 | 0
56.5 | 0.558 | 0.551 | 0.556 | 37.8 | 0 | 0 | 0
60.5 | 0.549 | 0.542 | 0.546 | 43.8 | 0 | 0 | 0
68.5 | 0.533 | 0.526 | 0.529 | 50.7 | 0 | 0 | 0
76.5 | 0.52 | 0.511 | 0.514 | 58.8 | 0 | 0 | 0
84.5 | 0.507 | 0.499 | 0.502 | 68.1 | 0 | 0 | 0
92.5 | 0.497 | 0.489 | 0.492 | 78.8 | 0 | 0 | 0
101 | 0.487 | 0.479 | 0.483 | 91.3 | 0 | 0 | 0
109 | 0.48 | 0.471 | 0.475 | 106 | 0 | 0 | 0
117 | 0.471 | 0.464 | 0.467 | 122 | 0 | 0 | 0
125 | 0.465 | 0.457 | 0.46 | 142 | 0 | 0 | 0
141 | 0.454 | 0.445 | 0.449 | 164 | 0 | 0 | 0
157 | 0.443 | 0.436 | 0.438 | 190 | 0 | 0 | 0
173 | 0.434 | 0.426 | 0.43 | 220 | 0 | 0 | 0
189 | 0.425 | 0.418 | 0.421 | 255 | 0.578 | 0.00652 | 0.0283
205 | 0.417 | 0.409 | 0.413 | 295 | 3.08 | 1.47 | 1.57
221 | 0.41 | 0.401 | 0.406 | 342 | 6.68 | 4.18 | 4.36
237 | 0.403 | 0.394 | 0.398 | 396 | 9.99 | 7.26 | 7.49
253 | 0.395 | 0.387 | 0.391 | 459 | 11.9 | 9.81 | 9.99
285 | 0.382 | 0.374 | 0.378 | 531 | 11.9 | 11.2 | 11.3
317 | 0.369 | 0.362 | 0.365 | 615 | 10.2 | 11.3 | 11.1
349 | 0.356 | 0.349 | 0.353 | 712 | 7.46 | 10.1 | 9.6
381 | 0.343 | 0.337 | 0.341 | 825 | 4.46 | 8 | 7.3
413 | 0.331 | 0.326 | 0.331 | 955 | 1.98 | 5.56 | 4.75
445 | 0.321 | 0.315 | 0.32 | 1110 | 0.484 | 3.24 | 2.49
477 | 0.31 | 0.305 | 0.31 | 1280 | 0 | 1.45 | 0.897
509 | 0.301 | 0.295 | 0.3 | 1480 | 0 | 0.382 | 0.126
573 | 0.281 | 0.275 | 0.281 | 1720 | 0 | 0 | 0
637 | 0.263 | 0.256 | 0.264 | 1990 | 0 | 0 | 0
701 | 0.246 | 0.24 | 0.248 | 2300 | 0 | 0 | 0
765 | 0.23 | 0.224 | 0.233 | 2670 | 0 | 0 | 0
829 | 0.215 | 0.21 | 0.218 | 3090 | 0.139 | 0 | 0.0194
893 | 0.203 | 0.196 | 0.205 | 3580 | 0.611 | 0.104 | 0.27
957 | 0.191 | 0.183 | 0.193 | 4150 | 1.38 | 0.367 | 0.767
1020 | 0.179 | 0.173 | 0.182 | 4800 | 2.24 | 0.733 | 1.39
1150 | 0.157 | 0.153 | 0.161 | 5560 | 2.94 | 1.09 | 1.95
1280 | 0.14 | 0.136 | 0.144 | 6440 | 0 | 0 | 0
1400 | 0.126 | 0.12 | 0.129 | 7460 | 0 | 0 | 0
1530 | 0.115 | 0.107 | 0.116 | 8630 | 0 | 0 | 0
1660 | 0.104 | 0.095 | 0.104
1790 | 0.0936 | 0.0858 | 0.0939
1920 | 0.0858 | 0.0773 | 0.084
2040 | 0.0791 | 0.07 | 0.0767
2300 | 0.069 | 0.0566 | 0.0629
2560 | 0.0596 | 0.0461 | 0.0529
2810 | 0.0519 | 0.0377 | 0.0451
3070 | 0.0435 | 0.0317 | 0.0393
3320 | 0.0368 | 0.027 | 0.0358
3580 | 0.0312 | 0.0247 | 0.0319
3840 | 0.0268 | 0.0211 | 0.0289
4090 | 0.0243 | 0.0181 | 0.0254
4600 | 0.02 | 0.012 | 0.0174
5120 | 0.015 | 0.00941 | 0.0128
5630 | 0.0128 | 0.00703 | 0.00995
6140 | 0.0115 | 0.00611 | 0.007
6650 | 0.00825 | 0.00473 | 0.00519
7160 | 0.00951 | 0.00502 | 0.00599
7680 | 0.0101 | 0.00486 | 0.00555
8190 | 0.0101 | 0.00518 | 0.00461
9210 | 0.00719 | 0.00398 | 0.00337
10200 | 0.0046 | 0.00199 | 0.0045
11300 | 0.00161 | 0.00238 | 0.00392
12300 | 0.00336 | 0.00302 | 0.00454
13300 | 0.00431 | 0.00182 | 0.00412
14300 | 0.00517 | 0.00114 | 0.00381
15400 | 0.00701 | 0.00069 | 0.00474
16400 | 0.0067 | 0.00201 | 0.00368
18400 | 0.00709 | 0.00542 | 0.00465
20500 | 0.00592 | 0.00567 | 0.00422
22500 | 0.00613 | 0.00486 | 0.00152
24600 | 0.00356 | 0.00232 | 0.000538
26600 | 0.00286 | 0.00104 | 0.00425
28700 | 0.00245 | 0.00147 | 0.00163
30700 | 0.00488 | 0.00177 | 0.00149
32800 | 0.00595 | 0.00088 | 0.000464
36900 | 0.00524 | 0.00231 | 0.000458
41000 | 0.00322 | 0.00337 | 0.00287
45100 | 0.000906 | 0.00162 | 0.00386
49100 | 0.00588 | 0.00625 | 0.00189
53200 | 0.00344 | 0.00504 | 0.00117
57300 | 0.00395 | 0.00161 | 0.00227
61400 | 0.00717 | 0.00585 | 0.00266
65500 | 0.00605 | 0.00395 | 0.00418
73700 | 0.00316 | 0.00365 | 0.00288
81900 | 0.00124 | 0.000742 | 0.00191
90100 | 0.000166 | 0.00136 | 0.00357
98300 | 0.0037 | 0.00402 | 0.000899
106000 | 0.00253 | 0.00215 | 2.06e-05
115000 | 0.00166 | 0.002 | 0.00257
123000 | 0.00322 | 0.00484 | 0.000583
131000 | 0.00038 | 0.00288 | 0.00116
147000 | 0.00197 | 0.00167 | 0.00284
164000 | 0.00166 | 0.00135 | 0.00175
180000 | 0.000836 | 0.00146 | 0.00166
197000 | 0.0015 | 0.00175 | 0.00242
213000 | 0.000589 | 0.00142 | 0.00235
229000 | 0.000563 | 0 | 0.00201
246000 | 0.00022 | 0.000729 | 0.00237
262000 | 0.00209 | 0.00115 | 0.00054
295000 | 0.0038 | 0.00274 | 0.000174
328000 | 0.000984 | 0.00111 | 0.000177
360000 | 0.00152 | 0.00266 | 0
393000 | 0.00231 | 0.0008 | 2.18e-05
426000 | 0.000537 | 0.000195 | 0
459000 | 0.000849 | 5.09e-05 | 0.000759
492000 | 0.0031 | 0.000687 | 0.00131
524000 | 0.00156 | 0.00043 | 0.00303
590000 | 0.000698 | 0.00193 | 0.00223
655000 | 0.00113 | 0.000518 | 0.00212
721000 | 0.000623 | 0.0012 | 0.00254
786000 | 0.00288 | 0 | 0.00309
852000 | 0.00159 | 0.000477 | 0.00133
918000 | 0.00194 | 0.000227 | 0.000832
983000 | 0.00136 | 0.000729 | 0.00282
1050000 | 0.000807 | 0.00115 | 0.000843
1180000 | 0.00089 | 0.00166 | 0.00235
1310000 | 0.00163 | 0.00142 | 0.000958
1440000 | 0.000803 | 0.000604 | 0.000303
1570000 | 0.000785 | 0.00127 | 0.000495
1700000 | 0.00177 | 0.00155 | 0.00151
1840000 | 0.00348 | 0.000459 | 0.00312
1970000 | 0.00779 | 0.00113 | 0.00353
2100000 | 0 | 0 | 0
2360000 | 0 | 0 | 0
2620000 | 0 | 0 | 0
2880000 | 0 | 0 | 0
3150000 | 0 | 0 | 0
3410000 | 0 | 0 | 0
3670000 | 0 | 0 | 0
3930000 | 0 | 0 | 0
4190000 | 0 | 0 | 0
4720000 | 0 | 0 | 0
5240000 | 0 | 0 | 0
5770000 | 0 | 0 | 0
6290000 | 0 | 0 | 0
6820000 | 0 | 0 | 0
7340000 | 0 | 0 | 0
7860000 | 0 | 0 | 0
8390000 | 0 | 0 | 0
9440000 | 0 | 0 | 0
10500000 | 0 | 0 | 0
11500000 | 0 | 0 | 0
12600000 | 0 | 0 | 0
13600000 | 0 | 0 | 0
14700000 | 0 | 0 | 0
15700000 | 0 | 0 | 0
16800000 | 0 | 0 | 0
18900000 | 0 | 0 | 0
21000000 | 0 | 0 | 0
23100000 | 0 | 0 | 0
25200000 | 0 | 0 | 0
27300000 | 0 | 0 | 0
29400000 | 0 | 0 | 0
31500000 | 0 | 0 | 0
33600000 | 0 | 0 | 0
37700000 | 0 | 0 | 0
41900000 | 0 | 0 | 0
46100000 | 0 | 0 | 0
50300000 | 0 | 0 | 0
54500000 | 0 | 0 | 0
58700000 | 0 | 0 | 0