## Sheet1
X Lag Time | Record 1: JJ1_10mg_PS20_250ug_200rpm_10-00min_PM_No1_230629 1 | Record 2: JJ1_10mg_PS20_250ug_200rpm_10-00min_PM_No1_230629 2 | Record 3: JJ1_10mg_PS20_250ug_200rpm_10-00min_PM_No1_230629 3 | X Intensity | Record 1: JJ1_10mg_PS20_250ug_200rpm_10-00min_PM_No1_230629 1 | Record 2: JJ1_10mg_PS20_250ug_200rpm_10-00min_PM_No1_230629 2 | Record 3: JJ1_10mg_PS20_250ug_200rpm_10-00min_PM_No1_230629 3
0.5 | 0.845 | 0.845 | 0.845 | 0.4 | 0 | 0 | 0
1 | 0.822 | 0.823 | 0.823 | 0.463 | 0 | 0 | 0
1.5 | 0.803 | 0.802 | 0.807 | 0.536 | 0 | 0 | 0
2 | 0.783 | 0.784 | 0.779 | 0.621 | 0 | 0 | 0
2.5 | 0.766 | 0.764 | 0.759 | 0.719 | 0 | 0 | 0
3 | 0.746 | 0.747 | 0.739 | 0.833 | 0 | 0 | 0
3.5 | 0.728 | 0.729 | 0.723 | 0.965 | 0 | 0 | 0
4 | 0.712 | 0.71 | 0.706 | 1.12 | 0 | 0 | 0
4.5 | 0.69 | 0.692 | 0.689 | 1.29 | 0 | 0 | 0
5.5 | 0.665 | 0.664 | 0.656 | 1.5 | 0 | 0 | 0
6.5 | 0.63 | 0.632 | 0.626 | 1.74 | 0 | 0 | 0
7.5 | 0.605 | 0.604 | 0.595 | 2.01 | 0 | 0 | 0
8.5 | 0.577 | 0.572 | 0.568 | 2.33 | 0 | 0 | 0
9.5 | 0.549 | 0.551 | 0.541 | 2.7 | 0 | 0 | 0
10.5 | 0.525 | 0.524 | 0.514 | 3.12 | 0 | 0 | 0
11.5 | 0.501 | 0.503 | 0.492 | 3.62 | 0 | 0 | 0
12.5 | 0.48 | 0.479 | 0.47 | 4.19 | 0 | 0 | 0
14.5 | 0.434 | 0.437 | 0.429 | 4.85 | 0 | 0 | 0
16.5 | 0.398 | 0.401 | 0.387 | 5.61 | 0 | 0 | 0
18.5 | 0.363 | 0.365 | 0.352 | 6.5 | 0.356 | 0.0875 | 0
20.5 | 0.333 | 0.335 | 0.323 | 7.53 | 2.42 | 2.19 | 0.782
22.5 | 0.303 | 0.305 | 0.292 | 8.72 | 5.91 | 6.02 | 4.56
24.5 | 0.277 | 0.279 | 0.264 | 10.1 | 9.83 | 10.4 | 10.2
26.5 | 0.253 | 0.253 | 0.242 | 11.7 | 13.1 | 14 | 15.5
28.5 | 0.232 | 0.233 | 0.223 | 13.5 | 15 | 15.9 | 18.6
32.5 | 0.193 | 0.198 | 0.185 | 15.7 | 15.1 | 15.7 | 18.4
36.5 | 0.163 | 0.166 | 0.153 | 18.2 | 13.6 | 13.6 | 15.2
40.5 | 0.137 | 0.141 | 0.128 | 21 | 10.8 | 10.3 | 10.2
44.5 | 0.116 | 0.12 | 0.107 | 24.4 | 7.44 | 6.56 | 5.11
48.5 | 0.0975 | 0.103 | 0.09 | 28.2 | 4.25 | 3.23 | 1.44
52.5 | 0.0846 | 0.0855 | 0.0764 | 32.7 | 1.79 | 0.965 | 0
56.5 | 0.0696 | 0.0719 | 0.0642 | 37.8 | 0.403 | 0 | 0
60.5 | 0.0609 | 0.0622 | 0.0531 | 43.8 | 0 | 0 | 0
68.5 | 0.0432 | 0.0463 | 0.0394 | 50.7 | 0 | 0 | 0
76.5 | 0.0334 | 0.0349 | 0.0278 | 58.8 | 0 | 0 | 0
84.5 | 0.0262 | 0.0291 | 0.0198 | 68.1 | 0 | 0 | 0
92.5 | 0.02 | 0.0192 | 0.015 | 78.8 | 0 | 0 | 0
101 | 0.0146 | 0.0159 | 0.0112 | 91.3 | 0 | 0 | 0
109 | 0.0118 | 0.0128 | 0.00863 | 106 | 0 | 0 | 0
117 | 0.0104 | 0.00966 | 0.00678 | 122 | 0 | 0 | 0
125 | 0.0074 | 0.0091 | 0.00548 | 142 | 0 | 0 | 0
141 | 0.00525 | 0.00697 | 0.00494 | 164 | 0 | 0 | 0
157 | 0.00459 | 0.00581 | 0.00376 | 190 | 0 | 0 | 0
173 | 0.00472 | 0.00531 | 0.00192 | 220 | 0 | 0 | 0
189 | 0.00361 | 0.00438 | 0.00129 | 255 | 0 | 0 | 0
205 | 0.00251 | 0.00397 | 0.00108 | 295 | 0 | 0 | 0
221 | 0.00191 | 0.00218 | 0.00029 | 342 | 0 | 0 | 0
237 | 0.00187 | 0.00157 | 0.000362 | 396 | 0 | 0 | 0
253 | 0.002 | 0.00196 | 0.000636 | 459 | 0 | 0 | 0
285 | 0.000955 | 0.000732 | 0.00172 | 531 | 0 | 0 | 0
317 | 0.00124 | 0.00216 | 0.00161 | 615 | 0 | 0 | 0
349 | 0.002 | 0.00217 | 0.00166 | 712 | 0 | 0 | 0
381 | 0.00142 | 0.00248 | 0.00225 | 825 | 0 | 0 | 0
413 | 0.0018 | 0.00241 | 0.00197 | 955 | 0 | 0 | 0
445 | 0.00125 | 0.00303 | 0.00194 | 1110 | 0 | 0 | 0
477 | 0.00212 | 0.00312 | 0.000938 | 1280 | 0 | 0 | 0
509 | 0.00158 | 0.00214 | 0.000763 | 1480 | 0 | 0 | 0
573 | 0.000454 | 0.00178 | 0.000221 | 1720 | 0 | 0 | 0
637 | 4.29e-05 | 0.00158 | 0.00111 | 1990 | 0 | 0 | 0
701 | 0.00063 | 0.000308 | 0.00127 | 2300 | 0 | 0 | 0
765 | 0.000264 | 0.00175 | 0.00216 | 2670 | 0 | 0.00795 | 0
829 | 0.000843 | 0.00147 | 0.00166 | 3090 | 0 | 0.0506 | 0
893 | 0.000783 | 0.00203 | 0.0016 | 3580 | 0 | 0.129 | 0
957 | 0.000962 | 0.00169 | 0.000615 | 4150 | 0 | 0.227 | 0
1020 | 0.000733 | 0.00126 | 0.000809 | 4800 | 0 | 0.32 | 0
1150 | 0.00105 | 0.00152 | 0.00101 | 5560 | 0 | 0.383 | 0
1280 | 0.000899 | 9.91e-05 | 0.000865 | 6440 | 0 | 0 | 0
1400 | 0.000291 | 0.000944 | 0.0004 | 7460 | 0 | 0 | 0
1530 | 0.000792 | 0.000374 | 0.00078 | 8630 | 0 | 0 | 0
1660 | 0.000186 | 0.00168 | 0.00147
1790 | 0.00032 | 0.00021 | 0.000949
1920 | 0.000911 | 0 | 4.91e-05
2040 | 0 | 0.000215 | 0.0003
2300 | 0.00104 | 0.00107 | 0.000284
2560 | 0.000481 | 0.000646 | 0.000138
2810 | 0.000655 | 0.00022 | 0.000232
3070 | 0.000748 | 0 | 0.000505
3320 | 0.000308 | 0.000105 | 0.000244
3580 | 4.79e-05 | 0.000631 | 0.000438
3840 | 0.000888 | 4.39e-05 | 0.000405
4090 | 0.000311 | 0.000377 | 0.000277
4600 | 0.000233 | 0.000173 | 0.000593
5120 | 0.000605 | 0.000723 | 0.000764
5630 | 0.000414 | 6.96e-05 | 0.000521
6140 | 0.000197 | 0.000483 | 0.000179
6650 | 0.000124 | 0.000608 | 0.000236
7160 | 0.000198 | 0.0007 | 0.000178
7680 | 0.000364 | 0.000432 | 0.000237
8190 | 0.000281 | 0.000214 | 0.00014
9210 | 0.000166 | 0.000441 | 0.000194
10200 | 0.000229 | 7.44e-05 | 0.000323
11300 | 0.000448 | 0.000255 | 0.000342
12300 | 0.000121 | 0.00053 | 0.00105
13300 | 0.00018 | 0.000652 | 0.000497
14300 | 5.24e-05 | 0.000326 | 0.000558
15400 | 0.00018 | 0.000268 | 0.000338
16400 | 5.46e-05 | 0.000248 | 8.87e-05
18400 | 9.93e-05 | 0.000148 | 0.000374
20500 | 0.000341 | 0.000305 | 0.000199
22500 | 0.000149 | 0.00071 | 0.000423
24600 | 0.000175 | 0.000342 | 0.000122
26600 | 0.000199 | 0.000366 | 0.00018
28700 | 8.68e-05 | 0.000282 | 0.000245
30700 | 0.000337 | 0.000125 | 0
32800 | 8.79e-05 | 1.45e-05 | 6.98e-05
36900 | 0.000128 | 4.07e-05 | 7.06e-05
41000 | 0.000168 | 7.24e-05 | 0.000109
45100 | 0.000124 | 0.000138 | 0.000287
49100 | 3.64e-05 | 2.05e-05 | 0.000242
53200 | 0.000146 | 0.000278 | 0.000202
57300 | 6.54e-05 | 0.000236 | 0.000559
61400 | 0.000118 | 0.000149 | 0.00022
65500 | 0.000197 | 0.000133 | 0.000119
73700 | 0.000201 | 0.000209 | 0.000254
81900 | 0.000209 | 8.66e-05 | 4.57e-05
90100 | 9.69e-05 | 0.00019 | 0.000114
98300 | 0.000206 | 0.000136 | 4.99e-05
106000 | 0.000129 | 0.000225 | 0.00022
115000 | 0.000122 | 9.77e-05 | 0.000371
123000 | 0.000255 | 5.91e-05 | 0.000134
131000 | 0.00047 | 0.000206 | 4.51e-05
147000 | 0.00028 | 0.000124 | 7.66e-06
164000 | 0.000576 | 0.000134 | 0.000118
180000 | 0.000321 | 0.000111 | 4.09e-05
197000 | 0.000337 | 4.05e-05 | 2.53e-05
213000 | 0.000441 | 0.000124 | 0
229000 | 0.000339 | 0.000221 | 0.000175
246000 | 0.00033 | 0.000271 | 0.00019
262000 | 0.000405 | 5.16e-05 | 0
295000 | 0.000468 | 3.33e-05 | 5.86e-05
328000 | 0.00053 | 8.89e-06 | 2.45e-06
360000 | 0.000525 | 2.28e-05 | 4.1e-05
393000 | 0.00042 | 7.31e-05 | 4.88e-05
426000 | 0.000486 | 8.73e-05 | 7.23e-06
459000 | 0.000735 | 0.000148 | 0
492000 | 0.000627 | 0.000179 | 3.03e-05
524000 | 0.000637 | 4.69e-05 | 0.000681
590000 | 0.000313 | 0.000185 | 5.68e-05
655000 | 0.000452 | 0.000163 | 0.000491
721000 | 0.000566 | 0.000188 | 0.000308
786000 | 0.000713 | 5.67e-05 | 0.000314
852000 | 0.000637 | 0.000151 | 0.000289
918000 | 0.000573 | 0.000145 | 0.000168
983000 | 0.000586 | 4.98e-05 | 0.000426
1050000 | 0.00116 | 0 | 0.000415
1180000 | 0.000892 | 0.000176 | 0.000167
1310000 | 0.00144 | 0.000264 | 0.000182
1440000 | 0.00149 | 0 | 0.000292
1570000 | 0.00125 | 9.8e-05 | 0.000222
1700000 | 0.00206 | 2.43e-05 | 0.000173
1840000 | 0.0016 | 4.6e-06 | 0.000173
1970000 | 0.00171 | 9.4e-05 | 0.000183
2100000 | 0 | 0 | 0
2360000 | 0 | 0 | 0
2620000 | 0 | 0 | 0
2880000 | 0 | 0 | 0
3150000 | 0 | 0 | 0
3410000 | 0 | 0 | 0
3670000 | 0 | 0 | 0
3930000 | 0 | 0 | 0
4190000 | 0 | 0 | 0
4720000 | 0 | 0 | 0
5240000 | 0 | 0 | 0
5770000 | 0 | 0 | 0
6290000 | 0 | 0 | 0
6820000 | 0 | 0 | 0
7340000 | 0 | 0 | 0
7860000 | 0 | 0 | 0
8390000 | 0 | 0 | 0
9440000 | 0 | 0 | 0
10500000 | 0 | 0 | 0
11500000 | 0 | 0 | 0
12600000 | 0 | 0 | 0
13600000 | 0 | 0 | 0
14700000 | 0 | 0 | 0
15700000 | 0 | 0 | 0
16800000 | 0 | 0 | 0
18900000 | 0 | 0 | 0
21000000 | 0 | 0 | 0
23100000 | 0 | 0 | 0
25200000 | 0 | 0 | 0
27300000 | 0 | 0 | 0
29400000 | 0 | 0 | 0
31500000 | 0 | 0 | 0
33600000 | 0 | 0 | 0
37700000 | 0 | 0 | 0
41900000 | 0 | 0 | 0
46100000 | 0 | 0 | 0
50300000 | 0 | 0 | 0
54500000 | 0 | 0 | 0
58700000 | 0 | 0 | 0