## Sheet1
X Lag Time | Record 1: JJ1_10mg_PS20_250ug_200rpm_10-00min_PM_No2_230629 1 | Record 2: JJ1_10mg_PS20_250ug_200rpm_10-00min_PM_No2_230629 2 | Record 3: JJ1_10mg_PS20_250ug_200rpm_10-00min_PM_No2_230629 3 | X Intensity | Record 1: JJ1_10mg_PS20_250ug_200rpm_10-00min_PM_No2_230629 1 | Record 2: JJ1_10mg_PS20_250ug_200rpm_10-00min_PM_No2_230629 2 | Record 3: JJ1_10mg_PS20_250ug_200rpm_10-00min_PM_No2_230629 3
0.5 | 0.844 | 0.853 | 0.843 | 0.4 | 0 | 0 | 0
1 | 0.83 | 0.831 | 0.831 | 0.463 | 0 | 0 | 0
1.5 | 0.811 | 0.811 | 0.809 | 0.536 | 0 | 0 | 0
2 | 0.785 | 0.793 | 0.79 | 0.621 | 0 | 0 | 0
2.5 | 0.776 | 0.776 | 0.773 | 0.719 | 0 | 0 | 0
3 | 0.752 | 0.757 | 0.759 | 0.833 | 0 | 0 | 0
3.5 | 0.742 | 0.742 | 0.741 | 0.965 | 0 | 0 | 0
4 | 0.721 | 0.726 | 0.728 | 1.12 | 0 | 0 | 0
4.5 | 0.705 | 0.711 | 0.715 | 1.29 | 0 | 0 | 0
5.5 | 0.679 | 0.682 | 0.683 | 1.5 | 0 | 0 | 0
6.5 | 0.649 | 0.655 | 0.653 | 1.74 | 0 | 0 | 0
7.5 | 0.625 | 0.629 | 0.63 | 2.01 | 0 | 0 | 0
8.5 | 0.597 | 0.602 | 0.606 | 2.33 | 0 | 0 | 0
9.5 | 0.576 | 0.577 | 0.578 | 2.7 | 0 | 0 | 0
10.5 | 0.552 | 0.553 | 0.557 | 3.12 | 0 | 0 | 0
11.5 | 0.531 | 0.532 | 0.534 | 3.62 | 0 | 0 | 0
12.5 | 0.509 | 0.512 | 0.516 | 4.19 | 0 | 0 | 0
14.5 | 0.468 | 0.474 | 0.475 | 4.85 | 0 | 0 | 0
16.5 | 0.431 | 0.438 | 0.44 | 5.61 | 0 | 0 | 0
18.5 | 0.399 | 0.406 | 0.41 | 6.5 | 0 | 0.172 | 0.00551
20.5 | 0.37 | 0.374 | 0.381 | 7.53 | 0.619 | 1.95 | 1.75
22.5 | 0.34 | 0.345 | 0.35 | 8.72 | 4.06 | 5.22 | 5.14
24.5 | 0.317 | 0.321 | 0.326 | 10.1 | 9.23 | 9.05 | 9.19
26.5 | 0.293 | 0.299 | 0.303 | 11.7 | 14 | 12.3 | 12.6
28.5 | 0.273 | 0.279 | 0.282 | 13.5 | 16.7 | 14.2 | 14.5
32.5 | 0.235 | 0.242 | 0.245 | 15.7 | 16.4 | 14.2 | 14.3
36.5 | 0.203 | 0.211 | 0.213 | 18.2 | 13.5 | 12.4 | 12.3
40.5 | 0.176 | 0.184 | 0.187 | 21 | 9.11 | 9.35 | 8.96
44.5 | 0.154 | 0.16 | 0.164 | 24.4 | 4.62 | 5.88 | 5.31
48.5 | 0.135 | 0.141 | 0.147 | 28.2 | 1.37 | 2.81 | 2.28
52.5 | 0.122 | 0.125 | 0.129 | 32.7 | 0 | 0.784 | 0.492
56.5 | 0.107 | 0.111 | 0.115 | 37.8 | 0 | 0 | 0
60.5 | 0.0944 | 0.0989 | 0.103 | 43.8 | 0 | 0 | 0
68.5 | 0.0763 | 0.0796 | 0.084 | 50.7 | 0 | 0 | 0
76.5 | 0.062 | 0.0662 | 0.0685 | 58.8 | 0 | 0 | 0
84.5 | 0.0504 | 0.0546 | 0.0576 | 68.1 | 0 | 0 | 0
92.5 | 0.0432 | 0.0464 | 0.0489 | 78.8 | 0 | 0 | 0
101 | 0.0379 | 0.0403 | 0.0431 | 91.3 | 0 | 0 | 0
109 | 0.0337 | 0.0359 | 0.0376 | 106 | 0 | 0 | 0
117 | 0.0301 | 0.0333 | 0.0343 | 122 | 0 | 0 | 0
125 | 0.0267 | 0.0294 | 0.0316 | 142 | 0 | 0 | 0
141 | 0.0214 | 0.0237 | 0.0274 | 164 | 0 | 0 | 0
157 | 0.0187 | 0.0196 | 0.0233 | 190 | 0 | 0 | 0
173 | 0.0152 | 0.0177 | 0.021 | 220 | 0 | 0 | 0
189 | 0.0143 | 0.0157 | 0.0189 | 255 | 0 | 0 | 0
205 | 0.0137 | 0.0147 | 0.0163 | 295 | 0 | 0 | 0
221 | 0.013 | 0.0135 | 0.0168 | 342 | 0 | 0 | 0.0226
237 | 0.0132 | 0.0137 | 0.0172 | 396 | 0 | 0.0179 | 0.145
253 | 0.012 | 0.0146 | 0.0161 | 459 | 0 | 0.109 | 0.371
285 | 0.0127 | 0.0142 | 0.0152 | 531 | 0 | 0.279 | 0.665
317 | 0.0106 | 0.0122 | 0.0148 | 615 | 0 | 0.504 | 0.976
349 | 0.00932 | 0.0112 | 0.0133 | 712 | 0.00945 | 0.749 | 1.25
381 | 0.00954 | 0.0106 | 0.0128 | 825 | 0.0771 | 0.978 | 1.45
413 | 0.0103 | 0.0086 | 0.012 | 955 | 0.21 | 1.16 | 1.55
445 | 0.0109 | 0.00795 | 0.0111 | 1110 | 0.392 | 1.27 | 1.54
477 | 0.00972 | 0.00738 | 0.00993 | 1280 | 0.596 | 1.3 | 1.42
509 | 0.0087 | 0.00695 | 0.00872 | 1480 | 0.794 | 1.25 | 1.23
573 | 0.00796 | 0.00643 | 0.00769 | 1720 | 0.96 | 1.13 | 0.974
637 | 0.00609 | 0.00725 | 0.00753 | 1990 | 1.08 | 0.962 | 0.703
701 | 0.00668 | 0.0068 | 0.00612 | 2300 | 1.13 | 0.76 | 0.448
765 | 0.00579 | 0.00465 | 0.00551 | 2670 | 1.13 | 0.55 | 0.238
829 | 0.00522 | 0.00404 | 0.00709 | 3090 | 1.07 | 0.356 | 0.0934
893 | 0.00599 | 0.0033 | 0.00608 | 3580 | 0.956 | 0.196 | 0.0187
957 | 0.00477 | 0.00231 | 0.0047 | 4150 | 0.814 | 0.0831 | 0
1020 | 0.00521 | 0.00368 | 0.00428 | 4800 | 0.654 | 0.0204 | 0
1150 | 0.00558 | 0.00249 | 0.00337 | 5560 | 0.491 | 0 | 0
1280 | 0.00293 | 0.00147 | 0.00309 | 6440 | 0 | 0 | 0
1400 | 0.00389 | 0.00175 | 0.00114 | 7460 | 0 | 0 | 0
1530 | 0.0031 | 0.00269 | 0.00184 | 8630 | 0 | 0 | 0
1660 | 0.00332 | 0.000848 | 0.00122
1790 | 0.000566 | 0.00119 | 0.00137
1920 | 0.0012 | 0.00137 | 0.00166
2040 | 0.00124 | 0.00196 | 0.00169
2300 | 0.000463 | 0.00135 | 0.00151
2560 | 0.000781 | 0.000749 | 0.000437
2810 | 0.000528 | 0.000725 | 0.000631
3070 | 0.0007 | 0.00102 | 0.0013
3320 | 0.00144 | 0.00071 | 0.000868
3580 | 0.00106 | 0.000252 | 0.00077
3840 | 0.00126 | 0.00104 | 0.000646
4090 | 0.000502 | 0.000189 | 0.000631
4600 | 0.000547 | 0.000781 | 0.00083
5120 | 0.000788 | 0.000438 | 0.000591
5630 | 0.000424 | 0.000714 | 0.000517
6140 | 0.00087 | 0.000443 | 0.000445
6650 | 0.000682 | 0.000212 | 0.000639
7160 | 0.00062 | 0.000253 | 0.000721
7680 | 0.000317 | 7.44e-05 | 0.000493
8190 | 7.65e-05 | 0.000101 | 0.000179
9210 | 0.00087 | 0.000252 | 0.000117
10200 | 9.61e-05 | 0.000414 | 0.000471
11300 | 3.69e-05 | 3.04e-05 | 0.00051
12300 | 0.000291 | 0.000292 | 0.000291
13300 | 0.000765 | 0.000546 | 0.000248
14300 | 0.000515 | 0.000578 | 0.000107
15400 | 0.000798 | 0.000178 | 0.000125
16400 | 0.000637 | 0.000499 | 4.78e-05
18400 | 0.000487 | 0.000639 | 0.000137
20500 | 8.69e-05 | 0.000526 | 0.000124
22500 | 0.000231 | 0.000842 | 0.000396
24600 | 0.000114 | 0.000596 | 8.02e-05
26600 | 0.000208 | 0.000434 | 0.000599
28700 | 0.000555 | 0.000476 | 0.000238
30700 | 0.000287 | 0.000321 | 0
32800 | 0.000361 | 0.000398 | 0
36900 | 0.000247 | 0.000477 | 0.00042
41000 | 2.23e-05 | 0.000326 | 8.43e-05
45100 | 0.000198 | 0.000288 | 0.000483
49100 | 0.000127 | 0.000357 | 5.42e-05
53200 | 0 | 0.000226 | 6.72e-05
57300 | 0.000211 | 0.000215 | 0.000243
61400 | 0.000326 | 0.000301 | 0
65500 | 0.000284 | 0.000155 | 0.000183
73700 | 0.000349 | 0.000202 | 0.000223
81900 | 0.00016 | 0.000158 | 0.000236
90100 | 0.000179 | 0.000397 | 7.36e-05
98300 | 0.000291 | 0.000134 | 0.000232
106000 | 0.000264 | 0.000103 | 0.000299
115000 | 0.000151 | 0.000317 | 0.000502
123000 | 4.17e-05 | 0.000602 | 0.000356
131000 | 2.76e-05 | 4.58e-05 | 0.00017
147000 | 2.52e-05 | 4.92e-05 | 0.00041
164000 | 0.000119 | 7.92e-05 | 0.00034
180000 | 0.00014 | 0.000135 | 9.37e-05
197000 | 4.68e-05 | 0.000187 | 0.000188
213000 | 0.000338 | 0.000195 | 0.000241
229000 | 0.000109 | 0.000163 | 1.44e-05
246000 | 8.15e-05 | 0.000218 | 0.000213
262000 | 0.000409 | 0.000154 | 0.000219
295000 | 0.000461 | 0.00034 | 0.000354
328000 | 0.000634 | 0.000388 | 0.000394
360000 | 0.000463 | 0.000384 | 0.000121
393000 | 0.000623 | 0.000387 | 0.00026
426000 | 0.000422 | 0.000135 | 2.66e-05
459000 | 0.000326 | 0.000425 | 0.000144
492000 | 0.000138 | 0.000309 | 0.000109
524000 | 0.00027 | 0.000207 | 0.000379
590000 | 0.000162 | 0.000135 | 0.000296
655000 | 0.000145 | 2.26e-05 | 0.000223
721000 | 0.000317 | 0.000194 | 0.000442
786000 | 0.000126 | 3.9e-06 | 0.000556
852000 | 5.82e-05 | 0.000256 | 0.000573
918000 | 0.000469 | 0.000134 | 0.000406
983000 | 0.000102 | 0.000146 | 0.000548
1050000 | 4.23e-05 | 7.19e-05 | 0
1180000 | 5.39e-05 | 9.7e-06 | 0.000689
1310000 | 0.00039 | 0 | 0.000384
1440000 | 0.000333 | 0.000431 | 0.0003
1570000 | 0 | 0.000152 | 0.000837
1700000 | 0.000427 | 0.000164 | 0.000409
1840000 | 0.000564 | 0.000245 | 0.000297
1970000 | 0.000354 | 9.86e-05 | 0.000356
2100000 | 0 | 0 | 0
2360000 | 0 | 0 | 0
2620000 | 0 | 0 | 0
2880000 | 0 | 0 | 0
3150000 | 0 | 0 | 0
3410000 | 0 | 0 | 0
3670000 | 0 | 0 | 0
3930000 | 0 | 0 | 0
4190000 | 0 | 0 | 0
4720000 | 0 | 0 | 0
5240000 | 0 | 0 | 0
5770000 | 0 | 0 | 0
6290000 | 0 | 0 | 0
6820000 | 0 | 0 | 0
7340000 | 0 | 0 | 0
7860000 | 0 | 0 | 0
8390000 | 0 | 0 | 0
9440000 | 0 | 0 | 0
10500000 | 0 | 0 | 0
11500000 | 0 | 0 | 0
12600000 | 0 | 0 | 0
13600000 | 0 | 0 | 0
14700000 | 0 | 0 | 0
15700000 | 0 | 0 | 0
16800000 | 0 | 0 | 0
18900000 | 0 | 0 | 0
21000000 | 0 | 0 | 0
23100000 | 0 | 0 | 0
25200000 | 0 | 0 | 0
27300000 | 0 | 0 | 0
29400000 | 0 | 0 | 0
31500000 | 0 | 0 | 0
33600000 | 0 | 0 | 0
37700000 | 0 | 0 | 0
41900000 | 0 | 0 | 0
46100000 | 0 | 0 | 0
50300000 | 0 | 0 | 0
54500000 | 0 | 0 | 0
58700000 | 0 | 0 | 0