## Sheet1
X Lag Time | Record 1: JJ1_10mg_PS20_250ug_200rpm_10-00min_PM_No3_230629 1 | Record 2: JJ1_10mg_PS20_250ug_200rpm_10-00min_PM_No3_230629 2 | Record 3: JJ1_10mg_PS20_250ug_200rpm_10-00min_PM_No3_230629 3 | X Intensity | Record 1: JJ1_10mg_PS20_250ug_200rpm_10-00min_PM_No3_230629 1 | Record 2: JJ1_10mg_PS20_250ug_200rpm_10-00min_PM_No3_230629 2 | Record 3: JJ1_10mg_PS20_250ug_200rpm_10-00min_PM_No3_230629 3
0.5 | 0.857 | 0.854 | 0.854 | 0.4 | 0 | 0 | 0
1 | 0.828 | 0.838 | 0.834 | 0.463 | 0 | 0 | 0
1.5 | 0.809 | 0.808 | 0.819 | 0.536 | 0 | 0 | 0
2 | 0.787 | 0.793 | 0.79 | 0.621 | 0 | 0 | 0
2.5 | 0.77 | 0.778 | 0.774 | 0.719 | 0 | 0 | 0
3 | 0.758 | 0.756 | 0.759 | 0.833 | 0 | 0 | 0
3.5 | 0.734 | 0.732 | 0.739 | 0.965 | 0 | 0 | 0
4 | 0.715 | 0.724 | 0.723 | 1.12 | 0 | 0 | 0
4.5 | 0.704 | 0.703 | 0.708 | 1.29 | 0 | 0 | 0
5.5 | 0.669 | 0.674 | 0.674 | 1.5 | 0 | 0 | 0
6.5 | 0.637 | 0.645 | 0.648 | 1.74 | 0 | 0 | 0
7.5 | 0.609 | 0.614 | 0.617 | 2.01 | 0 | 0 | 0
8.5 | 0.586 | 0.587 | 0.593 | 2.33 | 0 | 0 | 0
9.5 | 0.556 | 0.562 | 0.568 | 2.7 | 0 | 0 | 0
10.5 | 0.533 | 0.54 | 0.54 | 3.12 | 0 | 0 | 0
11.5 | 0.512 | 0.513 | 0.519 | 3.62 | 0 | 0 | 0
12.5 | 0.489 | 0.493 | 0.498 | 4.19 | 0 | 0 | 0
14.5 | 0.446 | 0.455 | 0.457 | 4.85 | 0 | 0 | 0
16.5 | 0.407 | 0.416 | 0.42 | 5.61 | 0 | 0 | 0
18.5 | 0.375 | 0.379 | 0.384 | 6.5 | 0.258 | 0.502 | 0
20.5 | 0.343 | 0.349 | 0.357 | 7.53 | 2.41 | 2.57 | 1.51
22.5 | 0.318 | 0.32 | 0.329 | 8.72 | 6.21 | 5.94 | 5.25
24.5 | 0.288 | 0.295 | 0.303 | 10.1 | 10.5 | 9.73 | 10
26.5 | 0.265 | 0.274 | 0.279 | 11.7 | 14.1 | 12.9 | 14.2
28.5 | 0.242 | 0.253 | 0.259 | 13.5 | 15.8 | 14.7 | 16.4
32.5 | 0.206 | 0.214 | 0.223 | 15.7 | 15.5 | 14.8 | 16.2
36.5 | 0.176 | 0.182 | 0.189 | 18.2 | 13.2 | 13.2 | 13.6
40.5 | 0.149 | 0.156 | 0.162 | 21 | 9.64 | 10.3 | 9.58
44.5 | 0.13 | 0.134 | 0.14 | 24.4 | 5.78 | 6.81 | 5.33
48.5 | 0.11 | 0.116 | 0.121 | 28.2 | 2.55 | 3.6 | 1.98
52.5 | 0.0956 | 0.101 | 0.105 | 32.7 | 0.598 | 1.26 | 0.245
56.5 | 0.0824 | 0.0886 | 0.0925 | 37.8 | 0 | 0.127 | 0
60.5 | 0.0721 | 0.0775 | 0.0804 | 43.8 | 0 | 0 | 0
68.5 | 0.0567 | 0.0596 | 0.062 | 50.7 | 0 | 0 | 0
76.5 | 0.0432 | 0.046 | 0.0501 | 58.8 | 0 | 0 | 0
84.5 | 0.034 | 0.0352 | 0.0415 | 68.1 | 0 | 0 | 0
92.5 | 0.0286 | 0.0268 | 0.0339 | 78.8 | 0 | 0 | 0
101 | 0.0227 | 0.0218 | 0.0305 | 91.3 | 0 | 0 | 0
109 | 0.0194 | 0.0187 | 0.027 | 106 | 0 | 0 | 0
117 | 0.0163 | 0.0169 | 0.0226 | 122 | 0 | 0 | 0
125 | 0.0147 | 0.0158 | 0.0204 | 142 | 0 | 0 | 0
141 | 0.0134 | 0.0125 | 0.0153 | 164 | 0 | 0 | 0
157 | 0.0097 | 0.0105 | 0.0143 | 190 | 0 | 0 | 0
173 | 0.00872 | 0.00746 | 0.0117 | 220 | 0 | 0 | 0
189 | 0.00757 | 0.00672 | 0.00984 | 255 | 0 | 0 | 0
205 | 0.00523 | 0.00686 | 0.0082 | 295 | 0 | 0 | 0
221 | 0.00468 | 0.00619 | 0.0097 | 342 | 0 | 0 | 0
237 | 0.00337 | 0.00706 | 0.00799 | 396 | 0 | 0 | 0
253 | 0.0043 | 0.00631 | 0.00835 | 459 | 0 | 0 | 0
285 | 0.00552 | 0.00639 | 0.00921 | 531 | 0 | 0 | 0
317 | 0.00351 | 0.00666 | 0.00681 | 615 | 0 | 0 | 0
349 | 0.00495 | 0.00619 | 0.00597 | 712 | 0 | 0 | 0
381 | 0.00452 | 0.00605 | 0.00493 | 825 | 0 | 0 | 0
413 | 0.00505 | 0.00296 | 0.00467 | 955 | 0 | 0 | 0
445 | 0.00554 | 0.00294 | 0.00427 | 1110 | 0 | 0 | 0
477 | 0.00391 | 0.0021 | 0.0057 | 1280 | 0 | 0 | 0
509 | 0.00334 | 0.00219 | 0.00492 | 1480 | 0 | 0 | 0
573 | 0.0016 | 0.00209 | 0.00561 | 1720 | 0 | 0 | 0.00729
637 | 0.0015 | 0.00206 | 0.00461 | 1990 | 0 | 0 | 0.0742
701 | 0.000832 | 0.00335 | 0.00337 | 2300 | 0.0248 | 0.0472 | 0.215
765 | 0.000985 | 0.00376 | 0.00365 | 2670 | 0.119 | 0.161 | 0.416
829 | 0.00128 | 0.0026 | 0.00452 | 3090 | 0.284 | 0.332 | 0.65
893 | 0.00132 | 0.00225 | 0.00231 | 3580 | 0.495 | 0.532 | 0.879
957 | 0.00105 | 0.00204 | 0.00235 | 4150 | 0.709 | 0.721 | 1.06
1020 | 0.000497 | 0.00244 | 0.00286 | 4800 | 0.879 | 0.862 | 1.17
1150 | 0.00141 | 0.00258 | 0.00187 | 5560 | 0.962 | 0.918 | 1.17
1280 | 0.00106 | 0.00149 | 0.00261 | 6440 | 0 | 0 | 0
1400 | 0.00151 | 0.00072 | 0.00183 | 7460 | 0 | 0 | 0
1530 | 0.000313 | 0.000945 | 0.00113 | 8630 | 0 | 0 | 0
1660 | 0.000926 | 0.00121 | 0.00151
1790 | 0 | 0.00133 | 0.0011
1920 | 0.000367 | 0.000689 | 0.00213
2040 | 0 | 0.000461 | 0.00161
2300 | 0.000633 | 0.00104 | 0.000919
2560 | 0.00129 | 0.00198 | 0.00149
2810 | 0.0012 | 0.000986 | 0.0009
3070 | 0.00172 | 0.000913 | 0.000262
3320 | 0.000703 | 0.000732 | 0.000157
3580 | 0.000729 | 0.00088 | 0.000899
3840 | 0.000247 | 0.000172 | 0.00106
4090 | 0.000453 | 0.000632 | 0.00124
4600 | 0 | 6.88e-05 | 0.0011
5120 | 0.000363 | 0.000302 | 0.0004
5630 | 0.000542 | 0.000181 | 0.000705
6140 | 0.000541 | 0.000131 | 0.000116
6650 | 8.01e-05 | 0.000526 | 0.000284
7160 | 0.000185 | 0.00107 | 0.000414
7680 | 0.00062 | 0.00109 | 0.000156
8190 | 0.000446 | 0.000609 | 0.000352
9210 | 1.52e-05 | 0.000419 | 0.000351
10200 | 7.54e-05 | 7.37e-05 | 0.000467
11300 | 0.000143 | 7.29e-05 | 0.00076
12300 | 0.000407 | 0.000191 | 0.000496
13300 | 0.000331 | 0.000201 | 0.000675
14300 | 0.000388 | 0.000116 | 6.64e-05
15400 | 0.000336 | 0.000644 | 0.000887
16400 | 4.25e-05 | 0.000227 | 0.000185
18400 | 0.000246 | 0.000102 | 0.000521
20500 | 0.000265 | 0.000358 | 0.000609
22500 | 0.000272 | 0.000341 | 0.000326
24600 | 0.000151 | 0.000499 | 0.000487
26600 | 0.000114 | 0.000465 | 0.000425
28700 | 0.000233 | 0.000384 | 0.000381
30700 | 0.000267 | 0.000111 | 0.000234
32800 | 0.000385 | 0.000142 | 0.000111
36900 | 0.000238 | 0.000211 | 0.000374
41000 | 0.000153 | 0.000121 | 0.000425
45100 | 0.000174 | 8.45e-05 | 0.000227
49100 | 8.31e-05 | 0.00031 | 4.69e-05
53200 | 0.00035 | 0.000131 | 0.000279
57300 | 0.000194 | 0.000309 | 0.000269
61400 | 0.000113 | 0.000288 | 0.000491
65500 | 0.000261 | 0.000131 | 0.000217
73700 | 0.000138 | 0.000133 | 0.000135
81900 | 0.000148 | 0.000119 | 0.000489
90100 | 8.52e-05 | 0.000102 | 0.000233
98300 | 0.000132 | 0.000195 | 0.00024
106000 | 0.000263 | 0.000308 | 0.000179
115000 | 3.22e-05 | 6.46e-05 | 8.1e-05
123000 | 0.000362 | 0.000167 | 0.000457
131000 | 0.000151 | 0.000216 | 6.44e-05
147000 | 0.000134 | 5.29e-05 | 0.000143
164000 | 8.3e-05 | 0.000145 | 3.81e-05
180000 | 6.58e-05 | 5.74e-05 | 4.36e-05
197000 | 8.3e-05 | 0.0001 | 0.000104
213000 | 0.000219 | 2.92e-05 | 0.000173
229000 | 0.000125 | 0.00021 | 5.04e-05
246000 | 0.00012 | 6.98e-05 | 0.000122
262000 | 0.000177 | 0.000122 | 0.000233
295000 | 1.1e-05 | 3.61e-05 | 8.95e-05
328000 | 2.09e-05 | 0 | 0.000365
360000 | 3.76e-05 | 0 | 0.000172
393000 | 0.000161 | 6.44e-05 | 0.000232
426000 | 7.41e-05 | 0 | 0.000107
459000 | 0.000122 | 0.000182 | 0.000329
492000 | 0.000134 | 9.19e-05 | 0.000189
524000 | 6.67e-05 | 0.000333 | 6.08e-05
590000 | 0.000197 | 0.000189 | 6.34e-05
655000 | 0.000208 | 0.000319 | 0
721000 | 0.000327 | 0.000125 | 0.00012
786000 | 0.000439 | 0.000306 | 0.000131
852000 | 8.34e-05 | 0.000197 | 0.000103
918000 | 0.000128 | 0.000284 | 2.72e-05
983000 | 0.000173 | 0.000192 | 6.24e-05
1050000 | 9.44e-05 | 0.000487 | 0.000483
1180000 | 6.5e-05 | 0.00068 | 0.000121
1310000 | 0.000209 | 0.000381 | 0.000135
1440000 | 0.000475 | 0.000425 | 0.000179
1570000 | 0 | 0.000483 | 0.000347
1700000 | 0.000371 | 0.000671 | 0.000262
1840000 | 8.44e-05 | 0.000479 | 0.000696
1970000 | 0.000197 | 0.000247 | 0.000256
2100000 | 0 | 0 | 0
2360000 | 0 | 0 | 0
2620000 | 0 | 0 | 0
2880000 | 0 | 0 | 0
3150000 | 0 | 0 | 0
3410000 | 0 | 0 | 0
3670000 | 0 | 0 | 0
3930000 | 0 | 0 | 0
4190000 | 0 | 0 | 0
4720000 | 0 | 0 | 0
5240000 | 0 | 0 | 0
5770000 | 0 | 0 | 0
6290000 | 0 | 0 | 0
6820000 | 0 | 0 | 0
7340000 | 0 | 0 | 0
7860000 | 0 | 0 | 0
8390000 | 0 | 0 | 0
9440000 | 0 | 0 | 0
10500000 | 0 | 0 | 0
11500000 | 0 | 0 | 0
12600000 | 0 | 0 | 0
13600000 | 0 | 0 | 0
14700000 | 0 | 0 | 0
15700000 | 0 | 0 | 0
16800000 | 0 | 0 | 0
18900000 | 0 | 0 | 0
21000000 | 0 | 0 | 0
23100000 | 0 | 0 | 0
25200000 | 0 | 0 | 0
27300000 | 0 | 0 | 0
29400000 | 0 | 0 | 0
31500000 | 0 | 0 | 0
33600000 | 0 | 0 | 0
37700000 | 0 | 0 | 0
41900000 | 0 | 0 | 0
46100000 | 0 | 0 | 0
50300000 | 0 | 0 | 0
54500000 | 0 | 0 | 0
58700000 | 0 | 0 | 0