## Sheet1
X Lag Time | Record 1: JJ1_50mg_000rpm_00-00min_NA_No1_230705 1 | Record 2: JJ1_50mg_000rpm_00-00min_NA_No1_230705 2 | Record 3: JJ1_50mg_000rpm_00-00min_NA_No1_230705 3 | X Intensity | Record 1: JJ1_50mg_000rpm_00-00min_NA_No1_230705 1 | Record 2: JJ1_50mg_000rpm_00-00min_NA_No1_230705 2 | Record 3: JJ1_50mg_000rpm_00-00min_NA_No1_230705 3
0.5 | 0.846 | 0.843 | 0.842 | 0.4 | 0 | 0 | 0
1 | 0.831 | 0.828 | 0.83 | 0.463 | 0 | 0 | 0
1.5 | 0.812 | 0.807 | 0.81 | 0.536 | 0 | 0 | 0
2 | 0.794 | 0.789 | 0.791 | 0.621 | 0 | 0 | 0
2.5 | 0.778 | 0.773 | 0.774 | 0.719 | 0 | 0 | 0
3 | 0.758 | 0.754 | 0.758 | 0.833 | 0 | 0 | 0
3.5 | 0.742 | 0.736 | 0.738 | 0.965 | 0 | 0 | 0
4 | 0.726 | 0.72 | 0.726 | 1.12 | 0 | 0 | 0
4.5 | 0.709 | 0.704 | 0.708 | 1.29 | 0 | 0 | 0
5.5 | 0.679 | 0.675 | 0.677 | 1.5 | 0 | 0 | 0
6.5 | 0.648 | 0.644 | 0.647 | 1.74 | 0 | 0 | 0
7.5 | 0.621 | 0.616 | 0.618 | 2.01 | 0 | 0 | 0
8.5 | 0.594 | 0.59 | 0.592 | 2.33 | 0 | 0 | 0
9.5 | 0.567 | 0.562 | 0.567 | 2.7 | 0 | 0 | 0
10.5 | 0.544 | 0.54 | 0.542 | 3.12 | 0 | 0 | 0
11.5 | 0.52 | 0.515 | 0.516 | 3.62 | 0 | 0 | 0
12.5 | 0.498 | 0.494 | 0.496 | 4.19 | 0 | 0 | 0
14.5 | 0.455 | 0.45 | 0.454 | 4.85 | 0 | 0 | 0
16.5 | 0.417 | 0.413 | 0.415 | 5.61 | 0 | 0 | 0
18.5 | 0.381 | 0.377 | 0.38 | 6.5 | 0 | 0 | 0
20.5 | 0.349 | 0.345 | 0.348 | 7.53 | 0 | 0 | 0
22.5 | 0.32 | 0.316 | 0.317 | 8.72 | 2.52 | 1.9 | 1.32
24.5 | 0.293 | 0.289 | 0.291 | 10.1 | 7.51 | 7.09 | 6.45
26.5 | 0.268 | 0.264 | 0.268 | 11.7 | 13.2 | 13.6 | 13.4
28.5 | 0.247 | 0.243 | 0.245 | 13.5 | 17.5 | 18.7 | 19
32.5 | 0.207 | 0.204 | 0.206 | 15.7 | 19 | 20.2 | 20.9
36.5 | 0.175 | 0.171 | 0.173 | 18.2 | 17.2 | 17.8 | 18.4
40.5 | 0.147 | 0.143 | 0.145 | 21 | 12.8 | 12.5 | 12.7
44.5 | 0.123 | 0.12 | 0.122 | 24.4 | 7.4 | 6.38 | 6.2
48.5 | 0.104 | 0.101 | 0.102 | 28.2 | 2.75 | 1.78 | 1.53
52.5 | 0.0875 | 0.0851 | 0.0867 | 32.7 | 0.236 | 0 | 0
56.5 | 0.0744 | 0.0714 | 0.0723 | 37.8 | 0 | 0 | 0
60.5 | 0.0633 | 0.0611 | 0.0615 | 43.8 | 0 | 0 | 0
68.5 | 0.0455 | 0.0443 | 0.044 | 50.7 | 0 | 0 | 0
76.5 | 0.033 | 0.0321 | 0.0316 | 58.8 | 0 | 0 | 0
84.5 | 0.0244 | 0.0233 | 0.0232 | 68.1 | 0 | 0 | 0
92.5 | 0.0181 | 0.0174 | 0.0163 | 78.8 | 0 | 0 | 0
101 | 0.0135 | 0.0121 | 0.012 | 91.3 | 0 | 0 | 0
109 | 0.00957 | 0.0092 | 0.00901 | 106 | 0 | 0 | 0
117 | 0.00655 | 0.0071 | 0.00769 | 122 | 0 | 0 | 0
125 | 0.00468 | 0.00542 | 0.0059 | 142 | 0 | 0 | 0
141 | 0.00325 | 0.00318 | 0.00394 | 164 | 0 | 0 | 0
157 | 0.00193 | 0.00244 | 0.00291 | 190 | 0 | 0 | 0
173 | 0.00143 | 0.00164 | 0.00243 | 220 | 0 | 0 | 0
189 | 0.00138 | 0.00119 | 0.00163 | 255 | 0 | 0 | 0
205 | 0.0014 | 0.00024 | 0.000347 | 295 | 0 | 0 | 0
221 | 0.000604 | 0 | 0.000194 | 342 | 0 | 0 | 0
237 | 0.00108 | 4.31e-05 | 0.000121 | 396 | 0 | 0 | 0
253 | 0.00156 | 0 | 0.000194 | 459 | 0 | 0 | 0
285 | 0.0021 | 0.000148 | 0.000619 | 531 | 0 | 0 | 0
317 | 0.00136 | 0.00112 | 0.000927 | 615 | 0 | 0 | 0
349 | 9.53e-05 | 0.00116 | 0.000202 | 712 | 0 | 0 | 0
381 | 0.000944 | 0.00156 | 0.000757 | 825 | 0 | 0 | 0
413 | 0.00147 | 0.000484 | 0.00121 | 955 | 0 | 0 | 0
445 | 0.00122 | 0.000161 | 0.00126 | 1110 | 0 | 0 | 0
477 | 0.000977 | 0.000699 | 0.00109 | 1280 | 0 | 0 | 0
509 | 0.000861 | 0.000703 | 0.000897 | 1480 | 0 | 0 | 0
573 | 0.000501 | 0.000348 | 0.000893 | 1720 | 0 | 0 | 0
637 | 0.000905 | 0.000233 | 0.000861 | 1990 | 0 | 0 | 0
701 | 0.000684 | 0.000856 | 0.000413 | 2300 | 0 | 0 | 0
765 | 0.00125 | 0.00182 | 0.000666 | 2670 | 0 | 0 | 0
829 | 0.00111 | 0.00127 | 0.000313 | 3090 | 0 | 0 | 0
893 | 0.000585 | 0.00168 | 0.00114 | 3580 | 0 | 0 | 0
957 | 0.00158 | 0.000856 | 0.00168 | 4150 | 0 | 0 | 0
1020 | 0.00142 | 0.000531 | 0.00128 | 4800 | 0 | 0 | 0
1150 | 0.000982 | 0.00111 | 0.000678 | 5560 | 0 | 0 | 0
1280 | 0.000314 | 0.000369 | 0.00038 | 6440 | 0 | 0 | 0
1400 | 0 | 0.000554 | 0 | 7460 | 0 | 0 | 0
1530 | 0.000656 | 0.000539 | 2.52e-05 | 8630 | 0 | 0 | 0
1660 | 4.71e-05 | 0.000152 | 0.000412
1790 | 0.000614 | 0.000381 | 0.000412
1920 | 0.00151 | 0.000338 | 0.000471
2040 | 0.000455 | 0.000436 | 0.00026
2300 | 0.000523 | 0.000521 | 0.000861
2560 | 0.000551 | 0.00051 | 0.00077
2810 | 0.000329 | 0.000303 | 0.000116
3070 | 0.000519 | 0.000449 | 0.000586
3320 | 0.000277 | 0.000783 | 0.000376
3580 | 0.000522 | 0.000472 | 0.000553
3840 | 0.000139 | 0.000604 | 0.000623
4090 | 0.000329 | 0.00039 | 0.000307
4600 | 0.000106 | 0.000346 | 0.000291
5120 | 0 | 5.44e-05 | 0.000657
5630 | 6.14e-05 | 9.64e-05 | 0.000659
6140 | 0.000319 | 0.000189 | 0
6650 | 0.000276 | 0.000181 | 0.000298
7160 | 0.0002 | 0.000644 | 0.000211
7680 | 0.000526 | 0.000352 | 0.000575
8190 | 0.000564 | 7.14e-05 | 0.000184
9210 | 4.58e-05 | 0.000136 | 0.000347
10200 | 0.000336 | 0.000309 | 0.000249
11300 | 0.000188 | 0.000218 | 0.000273
12300 | 0.00023 | 0.000391 | 0.000182
13300 | 0.000209 | 0.000147 | 0.000147
14300 | 0.0002 | 0.000352 | 0.000347
15400 | 0.000142 | 0.000194 | 0.000244
16400 | 0.000341 | 1.48e-05 | 0.000135
18400 | 0.000321 | 0.000223 | 0.000125
20500 | 0.000298 | 0 | 0.000158
22500 | 4.41e-05 | 0.000202 | 0.000408
24600 | 3.13e-05 | 0.000174 | 0.000193
26600 | 0.00035 | 0.000154 | 0.000165
28700 | 0.000506 | 0.000147 | 0.0001
30700 | 0.000455 | 2.96e-05 | 0.000531
32800 | 0.000126 | 0.000178 | 0.000208
36900 | 0.000175 | 5.45e-05 | 0
41000 | 1.15e-05 | 0.000161 | 0.000129
45100 | 8.17e-05 | 8.92e-05 | 0.000148
49100 | 5.93e-05 | 9.85e-05 | 0.000177
53200 | 3.52e-05 | 0.000149 | 4.06e-05
57300 | 0 | 0.00019 | 9.38e-05
61400 | 3.01e-05 | 0.000118 | 0
65500 | 0.000102 | 2.32e-05 | 0.00013
73700 | 0.000293 | 2.68e-05 | 4.51e-05
81900 | 6.56e-05 | 1.51e-05 | 7.96e-05
90100 | 3.47e-05 | 7.17e-05 | 0.000138
98300 | 0.000156 | 9.07e-05 | 7.44e-05
106000 | 9.63e-05 | 2.68e-05 | 0.000116
115000 | 2.06e-05 | 0 | 0.000122
123000 | 0.000207 | 0.000109 | 0.00019
131000 | 0.000235 | 6.98e-05 | 0.000181
147000 | 1.58e-05 | 0.000183 | 8.6e-05
164000 | 0.000328 | 0.000208 | 0.000207
180000 | 9.43e-05 | 0.000123 | 0.000168
197000 | 3.27e-06 | 0.000248 | 5.54e-05
213000 | 6.79e-05 | 0.000102 | 0.000177
229000 | 0.000172 | 0.000251 | 0.000185
246000 | 0.000114 | 0.00023 | 0.000118
262000 | 0.000143 | 3.12e-05 | 0.000147
295000 | 0.000164 | 3.75e-05 | 9.91e-05
328000 | 1.82e-05 | 4.17e-05 | 8.65e-05
360000 | 1.6e-05 | 0.000194 | 0.000174
393000 | 0.000113 | 1.34e-05 | 0.000174
426000 | 0.00011 | 1.46e-05 | 0.000134
459000 | 8.31e-05 | 5.74e-05 | 6.93e-05
492000 | 0.000151 | 1.14e-05 | 0.000136
524000 | 9.38e-05 | 0.000175 | 8.91e-05
590000 | 7.73e-05 | 0.000245 | 0.000236
655000 | 8.13e-05 | 0.000234 | 0.000135
721000 | 9.26e-05 | 0.000213 | 0.00032
786000 | 0.000232 | 3.84e-05 | 0.000109
852000 | 2.13e-05 | 8.95e-05 | 9.64e-05
918000 | 0.000178 | 0.000207 | 0.000337
983000 | 0.00014 | 0.000372 | 0.000224
1050000 | 0.000254 | 0.000129 | 5.77e-05
1180000 | 8.8e-05 | 0.00026 | 0.000164
1310000 | 0.00026 | 0.000159 | 0.000303
1440000 | 0.000265 | 0 | 0.000284
1570000 | 0.000535 | 0.000124 | 0.000205
1700000 | 0.000716 | 0.000406 | 0.00019
1840000 | 0.000464 | 0.000106 | 0.000196
1970000 | 0.000591 | 0.000188 | 0.000237
2100000 | 0 | 0 | 0
2360000 | 0 | 0 | 0
2620000 | 0 | 0 | 0
2880000 | 0 | 0 | 0
3150000 | 0 | 0 | 0
3410000 | 0 | 0 | 0
3670000 | 0 | 0 | 0
3930000 | 0 | 0 | 0
4190000 | 0 | 0 | 0
4720000 | 0 | 0 | 0
5240000 | 0 | 0 | 0
5770000 | 0 | 0 | 0
6290000 | 0 | 0 | 0
6820000 | 0 | 0 | 0
7340000 | 0 | 0 | 0
7860000 | 0 | 0 | 0
8390000 | 0 | 0 | 0
9440000 | 0 | 0 | 0
10500000 | 0 | 0 | 0
11500000 | 0 | 0 | 0
12600000 | 0 | 0 | 0
13600000 | 0 | 0 | 0
14700000 | 0 | 0 | 0
15700000 | 0 | 0 | 0
16800000 | 0 | 0 | 0
18900000 | 0 | 0 | 0
21000000 | 0 | 0 | 0
23100000 | 0 | 0 | 0
25200000 | 0 | 0 | 0
27300000 | 0 | 0 | 0
29400000 | 0 | 0 | 0
31500000 | 0 | 0 | 0
33600000 | 0 | 0 | 0
37700000 | 0 | 0 | 0
41900000 | 0 | 0 | 0
46100000 | 0 | 0 | 0
50300000 | 0 | 0 | 0
54500000 | 0 | 0 | 0
58700000 | 0 | 0 | 0