## Sheet1
X Lag Time | Record 1: JJ1_50mg_200rpm_10-00min_PM_No3_230705 1 | Record 2: JJ1_50mg_200rpm_10-00min_PM_No3_230705 2 | Record 3: JJ1_50mg_200rpm_10-00min_PM_No3_230705 3 | X Intensity | Record 1: JJ1_50mg_200rpm_10-00min_PM_No3_230705 1 | Record 2: JJ1_50mg_200rpm_10-00min_PM_No3_230705 2 | Record 3: JJ1_50mg_200rpm_10-00min_PM_No3_230705 3
0.5 | 0.846 | 0.845 | 0.846 | 0.4 | 0 | 0 | 0
1 | 0.832 | 0.83 | 0.835 | 0.463 | 0 | 0 | 0
1.5 | 0.813 | 0.812 | 0.815 | 0.536 | 0 | 0 | 0
2 | 0.797 | 0.794 | 0.798 | 0.621 | 0 | 0 | 0
2.5 | 0.781 | 0.779 | 0.782 | 0.719 | 0 | 0 | 0
3 | 0.766 | 0.763 | 0.767 | 0.833 | 0 | 0 | 0
3.5 | 0.75 | 0.749 | 0.751 | 0.965 | 0 | 0 | 0
4 | 0.736 | 0.734 | 0.736 | 1.12 | 0 | 0 | 0
4.5 | 0.719 | 0.72 | 0.723 | 1.29 | 0 | 0 | 0
5.5 | 0.693 | 0.692 | 0.693 | 1.5 | 0 | 0 | 0
6.5 | 0.665 | 0.665 | 0.667 | 1.74 | 0 | 0 | 0
7.5 | 0.639 | 0.638 | 0.641 | 2.01 | 0 | 0 | 0
8.5 | 0.614 | 0.615 | 0.616 | 2.33 | 0 | 0 | 0
9.5 | 0.591 | 0.592 | 0.594 | 2.7 | 0 | 0 | 0
10.5 | 0.568 | 0.567 | 0.57 | 3.12 | 0 | 0 | 0
11.5 | 0.547 | 0.547 | 0.549 | 3.62 | 0 | 0 | 0
12.5 | 0.526 | 0.526 | 0.527 | 4.19 | 0 | 0 | 0
14.5 | 0.486 | 0.486 | 0.488 | 4.85 | 0 | 0 | 0
16.5 | 0.45 | 0.45 | 0.452 | 5.61 | 0 | 0 | 0
18.5 | 0.418 | 0.418 | 0.418 | 6.5 | 0 | 0 | 0
20.5 | 0.387 | 0.387 | 0.388 | 7.53 | 0.53 | 0 | 0
22.5 | 0.358 | 0.358 | 0.36 | 8.72 | 2.87 | 1.83 | 1.97
24.5 | 0.333 | 0.333 | 0.333 | 10.1 | 6.64 | 5.73 | 5.97
26.5 | 0.309 | 0.309 | 0.31 | 11.7 | 10.7 | 10.5 | 10.7
28.5 | 0.288 | 0.287 | 0.288 | 13.5 | 14 | 14.5 | 14.5
32.5 | 0.25 | 0.248 | 0.249 | 15.7 | 15.5 | 16.6 | 16.4
36.5 | 0.217 | 0.215 | 0.215 | 18.2 | 15 | 16.2 | 16
40.5 | 0.188 | 0.186 | 0.187 | 21 | 12.8 | 13.7 | 13.4
44.5 | 0.164 | 0.162 | 0.163 | 24.4 | 9.34 | 9.8 | 9.56
48.5 | 0.143 | 0.141 | 0.141 | 28.2 | 5.64 | 5.63 | 5.52
52.5 | 0.125 | 0.123 | 0.124 | 32.7 | 2.53 | 2.27 | 2.28
56.5 | 0.111 | 0.108 | 0.109 | 37.8 | 0.625 | 0.406 | 0.452
60.5 | 0.0977 | 0.0948 | 0.0966 | 43.8 | 0 | 0 | 0
68.5 | 0.0765 | 0.0735 | 0.0757 | 50.7 | 0 | 0 | 0
76.5 | 0.0603 | 0.0584 | 0.0596 | 58.8 | 0 | 0 | 0
84.5 | 0.0482 | 0.0466 | 0.0476 | 68.1 | 0 | 0 | 0
92.5 | 0.0394 | 0.0377 | 0.0384 | 78.8 | 0 | 0 | 0
101 | 0.0323 | 0.0303 | 0.0321 | 91.3 | 0 | 0 | 0
109 | 0.0278 | 0.0257 | 0.0274 | 106 | 0 | 0 | 0
117 | 0.0242 | 0.0215 | 0.0219 | 122 | 0 | 0 | 0
125 | 0.0209 | 0.0192 | 0.019 | 142 | 0 | 0 | 0
141 | 0.0164 | 0.0152 | 0.015 | 164 | 0 | 0 | 0
157 | 0.0138 | 0.0128 | 0.0124 | 190 | 0 | 0 | 0
173 | 0.0119 | 0.0114 | 0.00959 | 220 | 0 | 0 | 0
189 | 0.0111 | 0.00979 | 0.00781 | 255 | 0 | 0 | 0
205 | 0.00992 | 0.00809 | 0.00726 | 295 | 0 | 0 | 0
221 | 0.00871 | 0.0068 | 0.00689 | 342 | 0 | 0 | 0
237 | 0.00836 | 0.00657 | 0.00658 | 396 | 0 | 0 | 0
253 | 0.00798 | 0.00645 | 0.00619 | 459 | 0 | 0 | 0
285 | 0.00666 | 0.00546 | 0.00546 | 531 | 0 | 0 | 0
317 | 0.00565 | 0.00467 | 0.0044 | 615 | 0 | 0 | 0
349 | 0.00466 | 0.00459 | 0.00466 | 712 | 0 | 0 | 0
381 | 0.0053 | 0.00437 | 0.00504 | 825 | 0 | 0 | 0
413 | 0.00591 | 0.0042 | 0.00456 | 955 | 0 | 0 | 0
445 | 0.00585 | 0.00426 | 0.00431 | 1110 | 0 | 0 | 0
477 | 0.00679 | 0.00453 | 0.00291 | 1280 | 0 | 0 | 0
509 | 0.0063 | 0.00405 | 0.00299 | 1480 | 0 | 0 | 0
573 | 0.0054 | 0.00359 | 0.00296 | 1720 | 0 | 0 | 0
637 | 0.00485 | 0.00385 | 0.00224 | 1990 | 0 | 0 | 0
701 | 0.00366 | 0.00307 | 0.00278 | 2300 | 0.0217 | 0 | 0.0222
765 | 0.00422 | 0.00169 | 0.00264 | 2670 | 0.119 | 0.047 | 0.11
829 | 0.00345 | 0.00183 | 0.00255 | 3090 | 0.298 | 0.172 | 0.265
893 | 0.00388 | 0.00229 | 0.00224 | 3580 | 0.531 | 0.364 | 0.464
957 | 0.00325 | 0.00233 | 0.00324 | 4150 | 0.77 | 0.582 | 0.666
1020 | 0.00248 | 0.00266 | 0.00231 | 4800 | 0.963 | 0.775 | 0.828
1150 | 0.0028 | 0.00294 | 0.00221 | 5560 | 1.06 | 0.892 | 0.908
1280 | 0.00296 | 0.00189 | 0.000645 | 6440 | 0 | 0 | 0
1400 | 0.00207 | 0.000887 | 0.000651 | 7460 | 0 | 0 | 0
1530 | 0.00252 | 0.00163 | 0.000972 | 8630 | 0 | 0 | 0
1660 | 0.00178 | 0.00211 | 0.00141
1790 | 0.000238 | 0.00155 | 0.00137
1920 | 0.00186 | 0.00181 | 0.000551
2040 | 0.000359 | 0.00131 | 0.000826
2300 | 0.00156 | 0.00123 | 0.00021
2560 | 0.000707 | 0.00109 | 0.000183
2810 | 0.000495 | 0.00108 | 0.000857
3070 | 0.00156 | 0.000881 | 0.000298
3320 | 0.00132 | 0.000282 | 0
3580 | 0.000893 | 0.00117 | 0.00111
3840 | 0.00139 | 0.000468 | 0.000218
4090 | 0.00124 | 0.000871 | 0.000382
4600 | 0.000439 | 0.000865 | 4.05e-06
5120 | 0.000408 | 0.000457 | 0.0002
5630 | 8.71e-05 | 0.000164 | 0.00056
6140 | 0.00038 | 0.00101 | 0.000305
6650 | 0.000631 | 0.000597 | 4.65e-06
7160 | 0.000537 | 0.000425 | 0.000196
7680 | 0.000302 | 0.00022 | 0.000188
8190 | 0.000519 | 0.000486 | 0.000117
9210 | 7.83e-05 | 0.000508 | 0.000384
10200 | 0 | 0.000707 | 0.000342
11300 | 0.000335 | 0.000646 | 0.000363
12300 | 0.000163 | 0.000512 | 0.000288
13300 | 0.00037 | 0.000417 | 7.05e-05
14300 | 0.000343 | 1.97e-05 | 0.000338
15400 | 0.000418 | 3.74e-05 | 0.000376
16400 | 0.000152 | 8.86e-05 | 0.000318
18400 | 0.000457 | 0.000271 | 0.000172
20500 | 0.000327 | 0.000124 | 6.61e-05
22500 | 0.00048 | 1.54e-05 | 0.000286
24600 | 0.000284 | 0.000168 | 0.000152
26600 | 0.00017 | 0.000644 | 0.000305
28700 | 0.000229 | 0.000288 | 0.000183
30700 | 0.000126 | 0.000529 | 0
32800 | 6.42e-05 | 0.000223 | 2.52e-05
36900 | 0.000325 | 0.000121 | 0.000274
41000 | 0.000311 | 0.000237 | 0.00013
45100 | 0.000133 | 7.82e-05 | 0.00021
49100 | 0.000222 | 0.00032 | 1.03e-05
53200 | 0.000281 | 0.000381 | 5.98e-05
57300 | 4.35e-05 | 1.37e-05 | 0.000182
61400 | 7.01e-05 | 0.000293 | 1.6e-05
65500 | 0.000238 | 0.000226 | 0.00024
73700 | 0.000251 | 4.23e-05 | 0.000259
81900 | 0.00023 | 1.3e-05 | 0.000288
90100 | 0.000237 | 8.02e-06 | 0.000217
98300 | 0.000419 | 0.000132 | 0.000431
106000 | 0.000169 | 0.000154 | 0.000314
115000 | 0.000164 | 2.91e-05 | 5.47e-05
123000 | 0.000462 | 0.00011 | 0.000315
131000 | 0.00046 | 6.98e-05 | 0.000298
147000 | 0.000507 | 0.000103 | 9.12e-05
164000 | 0.000549 | 0.000134 | 0.000347
180000 | 0.000584 | 0.000152 | 0.000286
197000 | 0.000627 | 0.000108 | 0.000414
213000 | 0.00031 | 9.39e-05 | 0.000139
229000 | 0.000497 | 9.52e-05 | 0.000308
246000 | 0.000289 | 0.000221 | 0.000321
262000 | 0.000358 | 0.000167 | 0.000338
295000 | 0.000426 | 0.000122 | 0.000158
328000 | 0.000427 | 5.87e-05 | 0.000246
360000 | 0.000239 | 1.84e-05 | 0.000114
393000 | 0.000384 | 9.92e-05 | 0.000102
426000 | 0.000291 | 0.000188 | 3.81e-05
459000 | 0.000576 | 2.49e-06 | 0.000206
492000 | 0.000334 | 8.16e-05 | 0.000411
524000 | 0.000158 | 0.000227 | 9.5e-05
590000 | 0.00015 | 0.00017 | 5.81e-05
655000 | 2.24e-05 | 0.000176 | 3.6e-05
721000 | 9.68e-05 | 0 | 0
786000 | 3.35e-05 | 0.000495 | 4.48e-05
852000 | 0 | 0.000485 | 0.000242
918000 | 5.44e-05 | 0.00015 | 0.000166
983000 | 4.83e-05 | 0.000131 | 7.76e-05
1050000 | 0.000868 | 0.000104 | 0.000274
1180000 | 0.000994 | 2.08e-05 | 0.00027
1310000 | 0.00123 | 0.00048 | 0.000176
1440000 | 0.00142 | 0.000595 | 0.000163
1570000 | 0.0015 | 9.85e-06 | 0.000471
1700000 | 0.00185 | 0.000254 | 0.000177
1840000 | 0.00174 | 0 | 0.000345
1970000 | 0.00174 | 0.000339 | 0.000415
2100000 | 0 | 0 | 0
2360000 | 0 | 0 | 0
2620000 | 0 | 0 | 0
2880000 | 0 | 0 | 0
3150000 | 0 | 0 | 0
3410000 | 0 | 0 | 0
3670000 | 0 | 0 | 0
3930000 | 0 | 0 | 0
4190000 | 0 | 0 | 0
4720000 | 0 | 0 | 0
5240000 | 0 | 0 | 0
5770000 | 0 | 0 | 0
6290000 | 0 | 0 | 0
6820000 | 0 | 0 | 0
7340000 | 0 | 0 | 0
7860000 | 0 | 0 | 0
8390000 | 0 | 0 | 0
9440000 | 0 | 0 | 0
10500000 | 0 | 0 | 0
11500000 | 0 | 0 | 0
12600000 | 0 | 0 | 0
13600000 | 0 | 0 | 0
14700000 | 0 | 0 | 0
15700000 | 0 | 0 | 0
16800000 | 0 | 0 | 0
18900000 | 0 | 0 | 0
21000000 | 0 | 0 | 0
23100000 | 0 | 0 | 0
25200000 | 0 | 0 | 0
27300000 | 0 | 0 | 0
29400000 | 0 | 0 | 0
31500000 | 0 | 0 | 0
33600000 | 0 | 0 | 0
37700000 | 0 | 0 | 0
41900000 | 0 | 0 | 0
46100000 | 0 | 0 | 0
50300000 | 0 | 0 | 0
54500000 | 0 | 0 | 0
58700000 | 0 | 0 | 0