## Sheet1
X Lag Time | Record 1: JJ1_50mg_200rpm_10-00min_PM_No4_230706 1 | Record 2: JJ1_50mg_200rpm_10-00min_PM_No4_230706 2 | Record 3: JJ1_50mg_200rpm_10-00min_PM_No4_230706 3 | X Intensity | Record 1: JJ1_50mg_200rpm_10-00min_PM_No4_230706 1 | Record 2: JJ1_50mg_200rpm_10-00min_PM_No4_230706 2 | Record 3: JJ1_50mg_200rpm_10-00min_PM_No4_230706 3
0.5 | 0.876 | 0.876 | 0.875 | 0.4 | 0 | 0 | 0
1 | 0.864 | 0.86 | 0.864 | 0.463 | 0 | 0 | 0
1.5 | 0.852 | 0.849 | 0.85 | 0.536 | 0 | 0 | 0
2 | 0.841 | 0.837 | 0.84 | 0.621 | 0 | 0 | 0
2.5 | 0.827 | 0.827 | 0.825 | 0.719 | 0 | 0 | 0
3 | 0.814 | 0.813 | 0.817 | 0.833 | 0 | 0 | 0
3.5 | 0.806 | 0.812 | 0.8 | 0.965 | 0 | 0 | 0
4 | 0.802 | 0.795 | 0.795 | 1.12 | 0 | 0 | 0
4.5 | 0.789 | 0.789 | 0.782 | 1.29 | 0 | 0 | 0
5.5 | 0.769 | 0.77 | 0.766 | 1.5 | 0 | 0 | 0
6.5 | 0.751 | 0.751 | 0.743 | 1.74 | 0 | 0 | 0
7.5 | 0.732 | 0.734 | 0.725 | 2.01 | 0 | 0 | 0
8.5 | 0.717 | 0.717 | 0.71 | 2.33 | 0 | 0 | 0
9.5 | 0.697 | 0.703 | 0.691 | 2.7 | 0 | 0 | 0
10.5 | 0.679 | 0.686 | 0.672 | 3.12 | 0 | 0 | 0
11.5 | 0.67 | 0.672 | 0.662 | 3.62 | 0 | 0 | 0
12.5 | 0.655 | 0.658 | 0.646 | 4.19 | 0 | 0 | 0
14.5 | 0.625 | 0.629 | 0.617 | 4.85 | 0 | 0 | 0
16.5 | 0.6 | 0.605 | 0.591 | 5.61 | 0 | 0 | 0
18.5 | 0.573 | 0.58 | 0.563 | 6.5 | 0 | 0 | 0
20.5 | 0.551 | 0.557 | 0.542 | 7.53 | 0 | 0 | 0
22.5 | 0.528 | 0.538 | 0.519 | 8.72 | 0.316 | 0.464 | 0
24.5 | 0.507 | 0.517 | 0.5 | 10.1 | 2.95 | 2.66 | 2.23
26.5 | 0.489 | 0.499 | 0.479 | 11.7 | 7.02 | 6.16 | 6.97
28.5 | 0.471 | 0.482 | 0.459 | 13.5 | 10.7 | 9.57 | 11.8
32.5 | 0.437 | 0.448 | 0.427 | 15.7 | 12.3 | 11.5 | 14.1
36.5 | 0.41 | 0.421 | 0.397 | 18.2 | 11.3 | 11 | 12.8
40.5 | 0.384 | 0.397 | 0.37 | 21 | 8.25 | 8.35 | 8.56
44.5 | 0.361 | 0.374 | 0.347 | 24.4 | 4.43 | 4.65 | 3.63
48.5 | 0.34 | 0.354 | 0.326 | 28.2 | 1.36 | 1.47 | 0.43
52.5 | 0.321 | 0.336 | 0.307 | 32.7 | 0 | 0 | 0
56.5 | 0.305 | 0.319 | 0.291 | 37.8 | 0 | 0 | 0
60.5 | 0.29 | 0.305 | 0.278 | 43.8 | 0 | 0 | 0
68.5 | 0.265 | 0.279 | 0.253 | 50.7 | 0 | 0 | 0
76.5 | 0.245 | 0.258 | 0.231 | 58.8 | 0 | 0 | 0
84.5 | 0.227 | 0.241 | 0.214 | 68.1 | 0 | 0 | 0
92.5 | 0.213 | 0.226 | 0.199 | 78.8 | 0 | 0 | 0
101 | 0.201 | 0.213 | 0.187 | 91.3 | 0 | 0 | 0
109 | 0.19 | 0.203 | 0.177 | 106 | 0 | 0 | 0
117 | 0.182 | 0.195 | 0.169 | 122 | 0 | 0 | 0
125 | 0.176 | 0.188 | 0.162 | 142 | 0 | 0 | 0
141 | 0.164 | 0.176 | 0.149 | 164 | 0 | 0.0855 | 0
157 | 0.156 | 0.167 | 0.141 | 190 | 0 | 0.528 | 0
173 | 0.148 | 0.159 | 0.135 | 220 | 0.115 | 1.23 | 0
189 | 0.143 | 0.155 | 0.131 | 255 | 0.605 | 1.99 | 0.223
205 | 0.137 | 0.151 | 0.127 | 295 | 1.45 | 2.61 | 1.04
221 | 0.133 | 0.146 | 0.123 | 342 | 2.5 | 2.99 | 2.31
237 | 0.13 | 0.143 | 0.121 | 396 | 3.53 | 3.1 | 3.67
253 | 0.127 | 0.14 | 0.118 | 459 | 4.37 | 2.98 | 4.79
285 | 0.122 | 0.133 | 0.113 | 531 | 4.87 | 2.72 | 5.42
317 | 0.115 | 0.128 | 0.109 | 615 | 4.97 | 2.4 | 5.46
349 | 0.111 | 0.124 | 0.105 | 712 | 4.68 | 2.09 | 4.95
381 | 0.107 | 0.121 | 0.101 | 825 | 4.07 | 1.85 | 4.04
413 | 0.103 | 0.117 | 0.0961 | 955 | 3.25 | 1.71 | 2.93
445 | 0.1 | 0.113 | 0.0935 | 1110 | 2.36 | 1.65 | 1.83
477 | 0.0972 | 0.108 | 0.0905 | 1280 | 1.51 | 1.67 | 0.917
509 | 0.0941 | 0.104 | 0.086 | 1480 | 0.815 | 1.72 | 0.313
573 | 0.0873 | 0.0978 | 0.0795 | 1720 | 0.333 | 1.78 | 0.036
637 | 0.0815 | 0.0918 | 0.075 | 1990 | 0.0763 | 1.82 | 0
701 | 0.0791 | 0.0862 | 0.0693 | 2300 | 0 | 1.81 | 0
765 | 0.0743 | 0.0831 | 0.0651 | 2670 | 0 | 1.73 | 0
829 | 0.0691 | 0.0792 | 0.0622 | 3090 | 0.0559 | 1.6 | 0.000433
893 | 0.0641 | 0.0746 | 0.0583 | 3580 | 0.187 | 1.4 | 0.0881
957 | 0.0595 | 0.0699 | 0.0561 | 4150 | 0.376 | 1.17 | 0.274
1020 | 0.0565 | 0.0672 | 0.0523 | 4800 | 0.576 | 0.912 | 0.515
1150 | 0.0511 | 0.0609 | 0.0449 | 5560 | 0.732 | 0.663 | 0.737
1280 | 0.046 | 0.056 | 0.0401 | 6440 | 0 | 0 | 0
1400 | 0.0406 | 0.0529 | 0.0351 | 7460 | 0 | 0 | 0
1530 | 0.0365 | 0.0507 | 0.0306 | 8630 | 0 | 0 | 0
1660 | 0.033 | 0.0463 | 0.0302
1790 | 0.0293 | 0.0424 | 0.0276
1920 | 0.0258 | 0.0398 | 0.0259
2040 | 0.0229 | 0.0352 | 0.0243
2300 | 0.0196 | 0.0307 | 0.0194
2560 | 0.0157 | 0.0255 | 0.0186
2810 | 0.014 | 0.0231 | 0.014
3070 | 0.0118 | 0.0205 | 0.0121
3320 | 0.00862 | 0.0188 | 0.011
3580 | 0.00873 | 0.0162 | 0.00879
3840 | 0.00646 | 0.0145 | 0.00741
4090 | 0.00497 | 0.0134 | 0.00593
4600 | 0.00448 | 0.0106 | 0.00493
5120 | 0.00491 | 0.00915 | 0.00366
5630 | 0.00573 | 0.00469 | 0.00416
6140 | 0.00619 | 0.00536 | 0.00487
6650 | 0.00623 | 0.00714 | 0.00359
7160 | 0.00402 | 0.0046 | 0.00244
7680 | 0.00396 | 0.00388 | 0.00197
8190 | 0.0034 | 0.00381 | 0.00206
9210 | 0.00384 | 0.00393 | 0.00262
10200 | 0.00238 | 0.00449 | 0.00211
11300 | 0.0031 | 0.00335 | 0.00252
12300 | 0.00214 | 0.00317 | 0.00213
13300 | 0.00119 | 0.00347 | 0.00183
14300 | 0.00173 | 0.00394 | 0.00349
15400 | 0.000867 | 0.00399 | 0.00192
16400 | 0.00196 | 0.00398 | 0.00128
18400 | 0.0016 | 0.00273 | 0.000865
20500 | 0.0011 | 0.00241 | 0.00217
22500 | 0.00169 | 0.00128 | 0.00216
24600 | 0.00167 | 0.00218 | 0.00205
26600 | 0.000823 | 0.00175 | 0.00128
28700 | 0.000501 | 0.00248 | 0.00185
30700 | 0.00139 | 0.000985 | 0.00125
32800 | 0.00113 | 0.000868 | 0.00155
36900 | 0.000892 | 0.00257 | 0.000967
41000 | 0.00114 | 0.0051 | 0.000627
45100 | 0.000601 | 0.00289 | 0.00127
49100 | 0.000549 | 0.00103 | 0.00137
53200 | 0.00184 | 0.00181 | 0.000175
57300 | 0.001 | 0.00243 | 0
61400 | 0.000981 | 0.00284 | 0
65500 | 0.00168 | 0.00318 | 0.000767
73700 | 0.00178 | 0.00332 | 0.000705
81900 | 0.00135 | 0.00324 | 0.00104
90100 | 0.00084 | 0.00272 | 0.00113
98300 | 0.000859 | 0.00281 | 2.62e-05
106000 | 0.00118 | 0.00281 | 0.000396
115000 | 0.00156 | 0.00434 | 0.0011
123000 | 0.00214 | 0.00202 | 0.000994
131000 | 0.000281 | 0.00124 | 0.000901
147000 | 0.00127 | 0.00187 | 0.00178
164000 | 0.000676 | 0.0025 | 0.000518
180000 | 0.00104 | 0.00311 | 0.00118
197000 | 0.000241 | 0.000827 | 0.000208
213000 | 0.00195 | 0.00133 | 0.000374
229000 | 0.00047 | 0.002 | 4.8e-05
246000 | 0.000138 | 0.000799 | 0.000549
262000 | 0.000973 | 0.00111 | 0.000449
295000 | 0.000591 | 0.000617 | 0.00108
328000 | 0.00102 | 0.000287 | 0.00024
360000 | 0.000698 | 0.00189 | 0.000932
393000 | 0.00124 | 0.000361 | 0.0013
426000 | 0.00113 | 0.00081 | 0.000513
459000 | 0.00153 | 0.00092 | 0.0009
492000 | 0.000394 | 0.000956 | 0.000346
524000 | 0.000668 | 0.00103 | 0.00093
590000 | 0.00188 | 0.000417 | 0.000775
655000 | 0.00188 | 0.00114 | 0.000298
721000 | 0.00184 | 0.000151 | 0.000302
786000 | 0.00189 | 0.000379 | 0.000364
852000 | 0.00136 | 0.00126 | 0.00068
918000 | 0.0011 | 0.000462 | 0.000691
983000 | 0.00185 | 0.00089 | 0.000495
1050000 | 0.000895 | 0.00234 | 0.000855
1180000 | 0.000831 | 0.00176 | 0.00112
1310000 | 0.00116 | 0.000485 | 0.00112
1440000 | 0.00218 | 0.00222 | 0.00061
1570000 | 0.00215 | 0.000675 | 0.000627
1700000 | 0.00136 | 0.0018 | 0.00164
1840000 | 0.00215 | 0.00145 | 0.00153
1970000 | 0.00184 | 0.00194 | 0.00139
2100000 | 0 | 0 | 0
2360000 | 0 | 0 | 0
2620000 | 0 | 0 | 0
2880000 | 0 | 0 | 0
3150000 | 0 | 0 | 0
3410000 | 0 | 0 | 0
3670000 | 0 | 0 | 0
3930000 | 0 | 0 | 0
4190000 | 0 | 0 | 0
4720000 | 0 | 0 | 0
5240000 | 0 | 0 | 0
5770000 | 0 | 0 | 0
6290000 | 0 | 0 | 0
6820000 | 0 | 0 | 0
7340000 | 0 | 0 | 0
7860000 | 0 | 0 | 0
8390000 | 0 | 0 | 0
9440000 | 0 | 0 | 0
10500000 | 0 | 0 | 0
11500000 | 0 | 0 | 0
12600000 | 0 | 0 | 0
13600000 | 0 | 0 | 0
14700000 | 0 | 0 | 0
15700000 | 0 | 0 | 0
16800000 | 0 | 0 | 0
18900000 | 0 | 0 | 0
21000000 | 0 | 0 | 0
23100000 | 0 | 0 | 0
25200000 | 0 | 0 | 0
27300000 | 0 | 0 | 0
29400000 | 0 | 0 | 0
31500000 | 0 | 0 | 0
33600000 | 0 | 0 | 0
37700000 | 0 | 0 | 0
41900000 | 0 | 0 | 0
46100000 | 0 | 0 | 0
50300000 | 0 | 0 | 0
54500000 | 0 | 0 | 0
58700000 | 0 | 0 | 0