## Sheet1
X Lag Time | Record 1: JJ1_50mg_200rpm_10-00min_ST_No1_230705 1 | Record 2: JJ1_50mg_200rpm_10-00min_ST_No1_230705 2 | Record 3: JJ1_50mg_200rpm_10-00min_ST_No1_230705 3 | X Intensity | Record 1: JJ1_50mg_200rpm_10-00min_ST_No1_230705 1 | Record 2: JJ1_50mg_200rpm_10-00min_ST_No1_230705 2 | Record 3: JJ1_50mg_200rpm_10-00min_ST_No1_230705 3
0.5 | 0.878 | 0.871 | 0.875 | 0.4 | 0 | 0 | 0
1 | 0.871 | 0.863 | 0.867 | 0.463 | 0 | 0 | 0
1.5 | 0.859 | 0.852 | 0.858 | 0.536 | 0 | 0 | 0
2 | 0.851 | 0.846 | 0.851 | 0.621 | 0 | 0 | 0
2.5 | 0.843 | 0.832 | 0.84 | 0.719 | 0 | 0 | 0
3 | 0.832 | 0.83 | 0.832 | 0.833 | 0 | 0 | 0
3.5 | 0.828 | 0.815 | 0.825 | 0.965 | 0 | 0 | 0
4 | 0.822 | 0.812 | 0.82 | 1.12 | 0 | 0 | 0
4.5 | 0.812 | 0.803 | 0.81 | 1.29 | 0 | 0 | 0
5.5 | 0.797 | 0.787 | 0.794 | 1.5 | 0 | 0 | 0
6.5 | 0.781 | 0.771 | 0.781 | 1.74 | 0 | 0 | 0
7.5 | 0.769 | 0.76 | 0.769 | 2.01 | 0 | 0 | 0
8.5 | 0.756 | 0.746 | 0.754 | 2.33 | 0 | 0 | 0
9.5 | 0.744 | 0.733 | 0.743 | 2.7 | 0 | 0 | 0
10.5 | 0.731 | 0.719 | 0.73 | 3.12 | 0 | 0 | 0
11.5 | 0.72 | 0.709 | 0.72 | 3.62 | 0 | 0 | 0
12.5 | 0.708 | 0.694 | 0.707 | 4.19 | 0 | 0 | 0
14.5 | 0.686 | 0.672 | 0.686 | 4.85 | 0 | 0 | 0
16.5 | 0.665 | 0.652 | 0.665 | 5.61 | 0 | 0 | 0
18.5 | 0.645 | 0.632 | 0.647 | 6.5 | 0 | 0 | 0
20.5 | 0.628 | 0.614 | 0.627 | 7.53 | 0 | 0 | 0
22.5 | 0.609 | 0.596 | 0.613 | 8.72 | 0.669 | 0 | 0
24.5 | 0.595 | 0.58 | 0.593 | 10.1 | 2.77 | 0.875 | 0.549
26.5 | 0.578 | 0.564 | 0.577 | 11.7 | 5.72 | 5.92 | 5.23
28.5 | 0.564 | 0.549 | 0.564 | 13.5 | 8.26 | 11.4 | 10.9
32.5 | 0.539 | 0.521 | 0.537 | 15.7 | 9.25 | 13 | 13.3
36.5 | 0.515 | 0.498 | 0.513 | 18.2 | 8.23 | 9.77 | 10.8
40.5 | 0.493 | 0.475 | 0.493 | 21 | 5.64 | 4.01 | 5.26
44.5 | 0.474 | 0.454 | 0.473 | 24.4 | 2.64 | 0 | 0.667
48.5 | 0.457 | 0.437 | 0.455 | 28.2 | 0.548 | 0 | 0
52.5 | 0.441 | 0.422 | 0.44 | 32.7 | 0 | 0 | 0
56.5 | 0.428 | 0.406 | 0.425 | 37.8 | 0 | 0 | 0
60.5 | 0.413 | 0.394 | 0.411 | 43.8 | 0 | 0 | 0
68.5 | 0.392 | 0.371 | 0.389 | 50.7 | 0 | 0 | 0
76.5 | 0.373 | 0.351 | 0.37 | 58.8 | 0 | 0 | 0
84.5 | 0.356 | 0.335 | 0.354 | 68.1 | 0 | 0 | 0
92.5 | 0.344 | 0.322 | 0.34 | 78.8 | 0 | 0 | 0
101 | 0.333 | 0.312 | 0.329 | 91.3 | 0 | 0 | 0
109 | 0.324 | 0.302 | 0.319 | 106 | 0 | 0 | 0
117 | 0.315 | 0.294 | 0.31 | 122 | 0 | 0 | 0
125 | 0.308 | 0.287 | 0.303 | 142 | 0 | 0 | 0
141 | 0.296 | 0.276 | 0.292 | 164 | 0 | 0 | 0
157 | 0.286 | 0.267 | 0.281 | 190 | 0 | 0 | 0
173 | 0.278 | 0.259 | 0.273 | 220 | 0 | 0 | 0
189 | 0.271 | 0.252 | 0.267 | 255 | 0 | 0 | 0
205 | 0.266 | 0.247 | 0.262 | 295 | 0 | 0 | 0
221 | 0.261 | 0.242 | 0.256 | 342 | 0.701 | 0.564 | 0.0535
237 | 0.257 | 0.238 | 0.252 | 396 | 2.29 | 2.48 | 2.03
253 | 0.253 | 0.234 | 0.248 | 459 | 4.39 | 5.15 | 5.34
285 | 0.247 | 0.227 | 0.243 | 531 | 6.41 | 7.61 | 8.52
317 | 0.24 | 0.221 | 0.237 | 615 | 7.83 | 9.04 | 10.3
349 | 0.231 | 0.215 | 0.231 | 712 | 8.3 | 9.09 | 10
381 | 0.225 | 0.208 | 0.224 | 825 | 7.78 | 7.84 | 7.94
413 | 0.219 | 0.201 | 0.219 | 955 | 6.43 | 5.75 | 4.92
445 | 0.212 | 0.195 | 0.214 | 1110 | 4.61 | 3.43 | 2.08
477 | 0.205 | 0.19 | 0.209 | 1280 | 2.74 | 1.51 | 0.367
509 | 0.201 | 0.185 | 0.202 | 1480 | 1.23 | 0.353 | 0
573 | 0.193 | 0.176 | 0.19 | 1720 | 0.313 | 0 | 0
637 | 0.184 | 0.167 | 0.181 | 1990 | 0 | 0 | 0
701 | 0.175 | 0.158 | 0.173 | 2300 | 0 | 0 | 0
765 | 0.166 | 0.15 | 0.164 | 2670 | 0 | 0 | 0
829 | 0.157 | 0.142 | 0.157 | 3090 | 0 | 0 | 0
893 | 0.151 | 0.135 | 0.151 | 3580 | 0.0823 | 0 | 0
957 | 0.144 | 0.127 | 0.144 | 4150 | 0.439 | 0.21 | 0
1020 | 0.138 | 0.119 | 0.137 | 4800 | 1.04 | 0.691 | 0.325
1150 | 0.126 | 0.107 | 0.124 | 5560 | 1.69 | 1.3 | 1.41
1280 | 0.116 | 0.0971 | 0.115 | 6440 | 0 | 0 | 0
1400 | 0.105 | 0.0867 | 0.105 | 7460 | 0 | 0 | 0
1530 | 0.0966 | 0.0799 | 0.0964 | 8630 | 0 | 0 | 0
1660 | 0.0877 | 0.0731 | 0.0868
1790 | 0.0795 | 0.0658 | 0.08
1920 | 0.0739 | 0.0598 | 0.0733
2040 | 0.0681 | 0.0552 | 0.0666
2300 | 0.0576 | 0.0454 | 0.0587
2560 | 0.0493 | 0.0398 | 0.051
2810 | 0.0422 | 0.0353 | 0.0458
3070 | 0.0368 | 0.0312 | 0.0405
3320 | 0.0319 | 0.028 | 0.0346
3580 | 0.0285 | 0.0255 | 0.0318
3840 | 0.0256 | 0.0236 | 0.0274
4090 | 0.0251 | 0.0236 | 0.0252
4600 | 0.0217 | 0.0192 | 0.0222
5120 | 0.0183 | 0.0161 | 0.0197
5630 | 0.0173 | 0.0134 | 0.0203
6140 | 0.0147 | 0.0105 | 0.0182
6650 | 0.0126 | 0.00814 | 0.017
7160 | 0.011 | 0.0082 | 0.0163
7680 | 0.0105 | 0.00619 | 0.0136
8190 | 0.0111 | 0.00514 | 0.0129
9210 | 0.0111 | 0.00578 | 0.0122
10200 | 0.00862 | 0.00891 | 0.0119
11300 | 0.00898 | 0.00612 | 0.0115
12300 | 0.0084 | 0.00539 | 0.0132
13300 | 0.00846 | 0.00256 | 0.0116
14300 | 0.00608 | 0.00153 | 0.0126
15400 | 0.00507 | 0.00036 | 0.0114
16400 | 0.00388 | 0.000242 | 0.00921
18400 | 0.0053 | 0.00204 | 0.00821
20500 | 0.00561 | 0.00198 | 0.00486
22500 | 0.00446 | 0.000554 | 0.0037
24600 | 0.00513 | 0.00145 | 0.00361
26600 | 0.00535 | 0.00368 | 0.00653
28700 | 0.00357 | 0.00355 | 0.00694
30700 | 0.00516 | 0.00288 | 0.00473
32800 | 0.00651 | 0.0025 | 0.00504
36900 | 0.00498 | 0.00256 | 0.00574
41000 | 0.00484 | 0.00448 | 0.00551
45100 | 0.00457 | 0.0022 | 0.0028
49100 | 0.000546 | 0.00262 | 0.00478
53200 | 0.00147 | 0.00163 | 0.00446
57300 | 0.00256 | 0.00177 | 0.00257
61400 | 0.00266 | 0.00144 | 0.00223
65500 | 0.00324 | 0.00121 | 0.00395
73700 | 0.00477 | 0.00148 | 0.00328
81900 | 0.00264 | 0.00307 | 0.00291
90100 | 0.000463 | 0.00285 | 0.00112
98300 | 0.00435 | 0.00233 | 0.00179
106000 | 0.00239 | 0.00139 | 0.00236
115000 | 0.00422 | 0.00262 | 0.00239
123000 | 0.00495 | 0.00215 | 0.000199
131000 | 0.00296 | 0.00253 | 0.000715
147000 | 0.00323 | 0.00212 | 0.00219
164000 | 0.00164 | 0.0017 | 0.00228
180000 | 0.00137 | 0.00179 | 0.00263
197000 | 0.00325 | 0.0018 | 0.00128
213000 | 0.00154 | 0.00331 | 0.00186
229000 | 0.00023 | 0.000517 | 0.00214
246000 | 0.00136 | 0.00154 | 0.00276
262000 | 0.00116 | 0.000969 | 0.000637
295000 | 0.00181 | 0.000786 | 0.000742
328000 | 0.00287 | 0.00261 | 0.000399
360000 | 0.00184 | 0.00104 | 0.0011
393000 | 0.00188 | 0.00188 | 0.0016
426000 | 0.00344 | 0.00072 | 0.00151
459000 | 0.00192 | 0.00165 | 0.00223
492000 | 0.000871 | 0.000331 | 0.000628
524000 | 0.00192 | 0.000939 | 0.00212
590000 | 0.00254 | 0.00128 | 0.0038
655000 | 0.00434 | 0.00114 | 0.00132
721000 | 0.00204 | 0.00229 | 0.00333
786000 | 0.00357 | 0.0016 | 0.000133
852000 | 0 | 0.00205 | 0.00137
918000 | 0.00135 | 0.00101 | 0.00176
983000 | 0.000775 | 0.00218 | 0.00102
1050000 | 0.00153 | 0.00139 | 0.00182
1180000 | 0.0011 | 0.00105 | 0.00016
1310000 | 0.000706 | 0.0013 | 0.00357
1440000 | 0.00255 | 0.00148 | 0.00189
1570000 | 0.00215 | 0.00123 | 0.000972
1700000 | 0.000218 | 0.000639 | 0.00223
1840000 | 0.00146 | 0.00184 | 0.00408
1970000 | 3.77e-05 | 0.00144 | 0.00142
2100000 | 0 | 0 | 0
2360000 | 0 | 0 | 0
2620000 | 0 | 0 | 0
2880000 | 0 | 0 | 0
3150000 | 0 | 0 | 0
3410000 | 0 | 0 | 0
3670000 | 0 | 0 | 0
3930000 | 0 | 0 | 0
4190000 | 0 | 0 | 0
4720000 | 0 | 0 | 0
5240000 | 0 | 0 | 0
5770000 | 0 | 0 | 0
6290000 | 0 | 0 | 0
6820000 | 0 | 0 | 0
7340000 | 0 | 0 | 0
7860000 | 0 | 0 | 0
8390000 | 0 | 0 | 0
9440000 | 0 | 0 | 0
10500000 | 0 | 0 | 0
11500000 | 0 | 0 | 0
12600000 | 0 | 0 | 0
13600000 | 0 | 0 | 0
14700000 | 0 | 0 | 0
15700000 | 0 | 0 | 0
16800000 | 0 | 0 | 0
18900000 | 0 | 0 | 0
21000000 | 0 | 0 | 0
23100000 | 0 | 0 | 0
25200000 | 0 | 0 | 0
27300000 | 0 | 0 | 0
29400000 | 0 | 0 | 0
31500000 | 0 | 0 | 0
33600000 | 0 | 0 | 0
37700000 | 0 | 0 | 0
41900000 | 0 | 0 | 0
46100000 | 0 | 0 | 0
50300000 | 0 | 0 | 0
54500000 | 0 | 0 | 0
58700000 | 0 | 0 | 0