## Sheet1
X Lag Time | Record 1: JJ1_50mg_200rpm_10-00min_ST_No2_230705 1 | Record 2: JJ1_50mg_200rpm_10-00min_ST_No2_230705 2 | Record 3: JJ1_50mg_200rpm_10-00min_ST_No2_230705 3 | X Intensity | Record 1: JJ1_50mg_200rpm_10-00min_ST_No2_230705 1 | Record 2: JJ1_50mg_200rpm_10-00min_ST_No2_230705 2 | Record 3: JJ1_50mg_200rpm_10-00min_ST_No2_230705 3
0.5 | 0.869 | 0.875 | 0.874 | 0.4 | 0 | 0 | 0
1 | 0.865 | 0.866 | 0.87 | 0.463 | 0 | 0 | 0
1.5 | 0.856 | 0.86 | 0.857 | 0.536 | 0 | 0 | 0
2 | 0.843 | 0.848 | 0.852 | 0.621 | 0 | 0 | 0
2.5 | 0.836 | 0.843 | 0.842 | 0.719 | 0 | 0 | 0
3 | 0.833 | 0.835 | 0.835 | 0.833 | 0 | 0 | 0
3.5 | 0.829 | 0.831 | 0.83 | 0.965 | 0 | 0 | 0
4 | 0.818 | 0.824 | 0.825 | 1.12 | 0 | 0 | 0
4.5 | 0.811 | 0.818 | 0.82 | 1.29 | 0 | 0 | 0
5.5 | 0.799 | 0.805 | 0.805 | 1.5 | 0 | 0 | 0
6.5 | 0.784 | 0.794 | 0.793 | 1.74 | 0 | 0 | 0
7.5 | 0.773 | 0.78 | 0.781 | 2.01 | 0 | 0 | 0
8.5 | 0.763 | 0.77 | 0.77 | 2.33 | 0 | 0 | 0
9.5 | 0.754 | 0.761 | 0.76 | 2.7 | 0 | 0 | 0
10.5 | 0.743 | 0.75 | 0.751 | 3.12 | 0 | 0 | 0
11.5 | 0.73 | 0.74 | 0.743 | 3.62 | 0 | 0 | 0
12.5 | 0.72 | 0.729 | 0.731 | 4.19 | 0 | 0 | 0
14.5 | 0.699 | 0.711 | 0.713 | 4.85 | 0 | 0 | 0
16.5 | 0.681 | 0.694 | 0.695 | 5.61 | 0 | 0 | 0
18.5 | 0.662 | 0.676 | 0.678 | 6.5 | 0 | 0 | 0
20.5 | 0.645 | 0.658 | 0.661 | 7.53 | 0 | 0 | 0
22.5 | 0.631 | 0.646 | 0.646 | 8.72 | 0 | 0 | 0
24.5 | 0.615 | 0.627 | 0.631 | 10.1 | 0.655 | 0.0145 | 0
26.5 | 0.601 | 0.616 | 0.617 | 11.7 | 5.02 | 5.53 | 3.63
28.5 | 0.588 | 0.602 | 0.605 | 13.5 | 10.3 | 11.7 | 9.93
32.5 | 0.564 | 0.579 | 0.581 | 15.7 | 12.6 | 13.2 | 13.2
36.5 | 0.543 | 0.557 | 0.559 | 18.2 | 10 | 8.87 | 10.5
40.5 | 0.522 | 0.539 | 0.54 | 21 | 4.37 | 2.71 | 4.27
44.5 | 0.503 | 0.522 | 0.521 | 24.4 | 0 | 0 | 0
48.5 | 0.487 | 0.505 | 0.505 | 28.2 | 0 | 0 | 0
52.5 | 0.472 | 0.491 | 0.491 | 32.7 | 0 | 0 | 0
56.5 | 0.46 | 0.478 | 0.478 | 37.8 | 0 | 0 | 0
60.5 | 0.448 | 0.467 | 0.465 | 43.8 | 0 | 0 | 0
68.5 | 0.426 | 0.446 | 0.444 | 50.7 | 0 | 0 | 0
76.5 | 0.408 | 0.428 | 0.427 | 58.8 | 0 | 0 | 0
84.5 | 0.392 | 0.414 | 0.412 | 68.1 | 0 | 0 | 0
92.5 | 0.379 | 0.401 | 0.399 | 78.8 | 0 | 0 | 0
101 | 0.367 | 0.39 | 0.388 | 91.3 | 0 | 0 | 0
109 | 0.358 | 0.382 | 0.378 | 106 | 0 | 0 | 0
117 | 0.35 | 0.372 | 0.371 | 122 | 0 | 0 | 0
125 | 0.343 | 0.366 | 0.364 | 142 | 0 | 0 | 0
141 | 0.332 | 0.355 | 0.352 | 164 | 0 | 0 | 0
157 | 0.324 | 0.346 | 0.343 | 190 | 0 | 0 | 0
173 | 0.315 | 0.34 | 0.335 | 220 | 0 | 0 | 0
189 | 0.308 | 0.333 | 0.328 | 255 | 0 | 0 | 0
205 | 0.303 | 0.326 | 0.322 | 295 | 0 | 0 | 0
221 | 0.298 | 0.322 | 0.317 | 342 | 0 | 0 | 0
237 | 0.293 | 0.318 | 0.313 | 396 | 0.0601 | 1.87 | 0.707
253 | 0.289 | 0.314 | 0.309 | 459 | 2.99 | 6 | 3.69
285 | 0.282 | 0.306 | 0.301 | 531 | 7.56 | 10.2 | 7.64
317 | 0.276 | 0.299 | 0.294 | 615 | 11.4 | 12.3 | 10.6
349 | 0.27 | 0.291 | 0.288 | 712 | 12.7 | 11.3 | 11.4
381 | 0.263 | 0.284 | 0.282 | 825 | 11 | 8.04 | 9.75
413 | 0.258 | 0.277 | 0.277 | 955 | 7.35 | 4.01 | 6.57
445 | 0.252 | 0.271 | 0.272 | 1110 | 3.32 | 1.02 | 3.17
477 | 0.245 | 0.266 | 0.265 | 1280 | 0.651 | 0 | 0.805
509 | 0.239 | 0.261 | 0.258 | 1480 | 0 | 0 | 0
573 | 0.229 | 0.25 | 0.245 | 1720 | 0 | 0 | 0
637 | 0.219 | 0.239 | 0.236 | 1990 | 0 | 0 | 0
701 | 0.21 | 0.229 | 0.226 | 2300 | 0 | 0 | 0
765 | 0.2 | 0.22 | 0.216 | 2670 | 0 | 0 | 0
829 | 0.191 | 0.212 | 0.208 | 3090 | 0 | 0 | 0
893 | 0.183 | 0.201 | 0.2 | 3580 | 0 | 0 | 0
957 | 0.174 | 0.192 | 0.193 | 4150 | 0 | 0 | 0.14
1020 | 0.167 | 0.183 | 0.185 | 4800 | 0 | 0.677 | 1.16
1150 | 0.151 | 0.168 | 0.171 | 5560 | 0 | 2.52 | 2.86
1280 | 0.137 | 0.154 | 0.154 | 6440 | 0 | 0 | 0
1400 | 0.126 | 0.141 | 0.143 | 7460 | 0 | 0 | 0
1530 | 0.115 | 0.131 | 0.134 | 8630 | 0 | 0 | 0
1660 | 0.105 | 0.122 | 0.123
1790 | 0.0969 | 0.113 | 0.115
1920 | 0.0886 | 0.106 | 0.106
2040 | 0.0844 | 0.1 | 0.0996
2300 | 0.0749 | 0.0888 | 0.089
2560 | 0.0641 | 0.0792 | 0.0807
2810 | 0.0582 | 0.0735 | 0.0725
3070 | 0.0542 | 0.0676 | 0.0668
3320 | 0.0494 | 0.0628 | 0.0611
3580 | 0.0442 | 0.0585 | 0.0558
3840 | 0.0384 | 0.0549 | 0.0504
4090 | 0.0347 | 0.0509 | 0.0455
4600 | 0.0301 | 0.0457 | 0.0404
5120 | 0.0263 | 0.0419 | 0.036
5630 | 0.0238 | 0.0389 | 0.0354
6140 | 0.0211 | 0.0369 | 0.032
6650 | 0.0188 | 0.0336 | 0.0295
7160 | 0.0159 | 0.0302 | 0.0281
7680 | 0.0156 | 0.0279 | 0.0266
8190 | 0.0168 | 0.0254 | 0.0242
9210 | 0.0163 | 0.0237 | 0.02
10200 | 0.0157 | 0.0214 | 0.0185
11300 | 0.0165 | 0.0204 | 0.0166
12300 | 0.0163 | 0.0201 | 0.0131
13300 | 0.0142 | 0.0158 | 0.0115
14300 | 0.0149 | 0.0142 | 0.0108
15400 | 0.0148 | 0.0114 | 0.0126
16400 | 0.0133 | 0.0115 | 0.013
18400 | 0.0101 | 0.00905 | 0.00876
20500 | 0.00675 | 0.00762 | 0.00966
22500 | 0.00949 | 0.0109 | 0.0086
24600 | 0.00957 | 0.00928 | 0.0101
26600 | 0.00957 | 0.00997 | 0.00813
28700 | 0.00596 | 0.0121 | 0.00797
30700 | 0.00455 | 0.0125 | 0.0099
32800 | 0.00644 | 0.0104 | 0.00888
36900 | 0.0109 | 0.00904 | 0.00506
41000 | 0.0105 | 0.00869 | 0.0055
45100 | 0.00937 | 0.00903 | 0.00673
49100 | 0.00797 | 0.0112 | 0.00336
53200 | 0.00634 | 0.00875 | 0.00457
57300 | 0.00521 | 0.00634 | 0.00419
61400 | 0.00502 | 0.00494 | 0.00299
65500 | 0.00336 | 0.00531 | 0.00378
73700 | 0.00498 | 0.00731 | 0.00419
81900 | 0.00438 | 0.00835 | 0.00532
90100 | 0.0047 | 0.00785 | 0.00529
98300 | 0.0034 | 0.00616 | 0.0061
106000 | 0.00192 | 0.00759 | 0.00531
115000 | 0.00321 | 0.00614 | 0.00225
123000 | 0.00395 | 0.00828 | 0.00621
131000 | 0.00136 | 0.00381 | 0.00394
147000 | 0.00146 | 0.00328 | 0.00574
164000 | 0.00384 | 0.0062 | 0.00362
180000 | 0.0015 | 0.00146 | 0.00445
197000 | 0.00134 | 0.00384 | 0.00448
213000 | 0.00155 | 0.00357 | 0.00217
229000 | 0.00036 | 0.00477 | 0.00181
246000 | 0.0016 | 0.00539 | 0.00168
262000 | 0.00102 | 0.000648 | 0.00375
295000 | 0.000263 | 2.48e-05 | 0.00238
328000 | 0.000336 | 0.00414 | 0.00395
360000 | 0.00102 | 0.00287 | 0.00355
393000 | 0.0023 | 0.00226 | 0.00198
426000 | 0.00199 | 0 | 0.00128
459000 | 0.00194 | 0.00222 | 0.00126
492000 | 0.00291 | 0.00252 | 0
524000 | 0.000516 | 0.00188 | 0.00158
590000 | 0.000781 | 0.00145 | 0.00247
655000 | 0.00111 | 0.00177 | 0.0018
721000 | 0.000752 | 0.000372 | 0.0022
786000 | 0.00149 | 0.000498 | 0.00173
852000 | 0.00134 | 0.00104 | 0.00183
918000 | 0.000859 | 0.000255 | 0.00216
983000 | 0.000651 | 0.000282 | 0.00416
1050000 | 0.00217 | 0.00233 | 0.00086
1180000 | 0.00213 | 0.00255 | 0.00499
1310000 | 0.00284 | 0.00458 | 0.00322
1440000 | 0 | 0.00103 | 0.00249
1570000 | 0.000866 | 0.0024 | 0.00144
1700000 | 0.00322 | 0.00267 | 0.00196
1840000 | 0.00242 | 0.0022 | 0.00579
1970000 | 0.00126 | 0.00551 | 0.00335
2100000 | 0 | 0 | 0
2360000 | 0 | 0 | 0
2620000 | 0 | 0 | 0
2880000 | 0 | 0 | 0
3150000 | 0 | 0 | 0
3410000 | 0 | 0 | 0
3670000 | 0 | 0 | 0
3930000 | 0 | 0 | 0
4190000 | 0 | 0 | 0
4720000 | 0 | 0 | 0
5240000 | 0 | 0 | 0
5770000 | 0 | 0 | 0
6290000 | 0 | 0 | 0
6820000 | 0 | 0 | 0
7340000 | 0 | 0 | 0
7860000 | 0 | 0 | 0
8390000 | 0 | 0 | 0
9440000 | 0 | 0 | 0
10500000 | 0 | 0 | 0
11500000 | 0 | 0 | 0
12600000 | 0 | 0 | 0
13600000 | 0 | 0 | 0
14700000 | 0 | 0 | 0
15700000 | 0 | 0 | 0
16800000 | 0 | 0 | 0
18900000 | 0 | 0 | 0
21000000 | 0 | 0 | 0
23100000 | 0 | 0 | 0
25200000 | 0 | 0 | 0
27300000 | 0 | 0 | 0
29400000 | 0 | 0 | 0
31500000 | 0 | 0 | 0
33600000 | 0 | 0 | 0
37700000 | 0 | 0 | 0
41900000 | 0 | 0 | 0
46100000 | 0 | 0 | 0
50300000 | 0 | 0 | 0
54500000 | 0 | 0 | 0
58700000 | 0 | 0 | 0