## Sheet1
X Lag Time | Record 1: JJ1_50mg_200rpm_10-00min_ST_No3_230705 1 | Record 2: JJ1_50mg_200rpm_10-00min_ST_No3_230705 2 | Record 3: JJ1_50mg_200rpm_10-00min_ST_No3_230705 3 | X Intensity | Record 1: JJ1_50mg_200rpm_10-00min_ST_No3_230705 1 | Record 2: JJ1_50mg_200rpm_10-00min_ST_No3_230705 2 | Record 3: JJ1_50mg_200rpm_10-00min_ST_No3_230705 3
0.5 | 0.885 | 0.88 | 0.883 | 0.4 | 0 | 0 | 0
1 | 0.881 | 0.868 | 0.881 | 0.463 | 0 | 0 | 0
1.5 | 0.869 | 0.859 | 0.869 | 0.536 | 0 | 0 | 0
2 | 0.856 | 0.851 | 0.856 | 0.621 | 0 | 0 | 0
2.5 | 0.848 | 0.842 | 0.847 | 0.719 | 0 | 0 | 0
3 | 0.837 | 0.833 | 0.842 | 0.833 | 0 | 0 | 0
3.5 | 0.832 | 0.828 | 0.833 | 0.965 | 0 | 0 | 0
4 | 0.822 | 0.819 | 0.82 | 1.12 | 0 | 0 | 0
4.5 | 0.817 | 0.812 | 0.817 | 1.29 | 0 | 0 | 0
5.5 | 0.801 | 0.801 | 0.803 | 1.5 | 0 | 0 | 0
6.5 | 0.792 | 0.783 | 0.786 | 1.74 | 0 | 0 | 0
7.5 | 0.776 | 0.769 | 0.776 | 2.01 | 0 | 0 | 0
8.5 | 0.761 | 0.757 | 0.759 | 2.33 | 0 | 0 | 0
9.5 | 0.751 | 0.743 | 0.751 | 2.7 | 0 | 0 | 0
10.5 | 0.739 | 0.728 | 0.737 | 3.12 | 0 | 0 | 0
11.5 | 0.728 | 0.719 | 0.723 | 3.62 | 0 | 0 | 0
12.5 | 0.715 | 0.708 | 0.713 | 4.19 | 0 | 0 | 0
14.5 | 0.695 | 0.685 | 0.692 | 4.85 | 0 | 0 | 0
16.5 | 0.673 | 0.662 | 0.671 | 5.61 | 0 | 0 | 0
18.5 | 0.654 | 0.645 | 0.652 | 6.5 | 0 | 0 | 0
20.5 | 0.633 | 0.628 | 0.633 | 7.53 | 0 | 0 | 0
22.5 | 0.618 | 0.609 | 0.614 | 8.72 | 0 | 0 | 0
24.5 | 0.6 | 0.591 | 0.599 | 10.1 | 0.031 | 1.06 | 1.08
26.5 | 0.585 | 0.577 | 0.581 | 11.7 | 4.75 | 5.48 | 5.45
28.5 | 0.572 | 0.562 | 0.568 | 13.5 | 10.4 | 10.6 | 10.1
32.5 | 0.545 | 0.536 | 0.541 | 15.7 | 12.5 | 12.8 | 11.9
36.5 | 0.52 | 0.512 | 0.516 | 18.2 | 9.85 | 10.7 | 9.71
40.5 | 0.498 | 0.488 | 0.493 | 21 | 4.6 | 5.65 | 5.15
44.5 | 0.479 | 0.47 | 0.474 | 24.4 | 0.578 | 1.14 | 1.2
48.5 | 0.462 | 0.452 | 0.456 | 28.2 | 0 | 0 | 0
52.5 | 0.445 | 0.436 | 0.441 | 32.7 | 0 | 0 | 0
56.5 | 0.43 | 0.42 | 0.427 | 37.8 | 0 | 0 | 0
60.5 | 0.418 | 0.407 | 0.414 | 43.8 | 0 | 0 | 0
68.5 | 0.396 | 0.384 | 0.389 | 50.7 | 0 | 0 | 0
76.5 | 0.378 | 0.365 | 0.371 | 58.8 | 0 | 0 | 0
84.5 | 0.36 | 0.348 | 0.356 | 68.1 | 0 | 0 | 0
92.5 | 0.348 | 0.335 | 0.342 | 78.8 | 0 | 0 | 0
101 | 0.336 | 0.323 | 0.331 | 91.3 | 0 | 0 | 0
109 | 0.327 | 0.313 | 0.323 | 106 | 0 | 0 | 0
117 | 0.32 | 0.305 | 0.312 | 122 | 0 | 0 | 0
125 | 0.312 | 0.299 | 0.306 | 142 | 0 | 0 | 0
141 | 0.299 | 0.288 | 0.294 | 164 | 0 | 0 | 0
157 | 0.29 | 0.278 | 0.285 | 190 | 0 | 0 | 0
173 | 0.284 | 0.271 | 0.277 | 220 | 0 | 0 | 0
189 | 0.279 | 0.264 | 0.27 | 255 | 0.268 | 0 | 0
205 | 0.273 | 0.259 | 0.265 | 295 | 0.941 | 0 | 0
221 | 0.269 | 0.255 | 0.26 | 342 | 1.89 | 0.41 | 0
237 | 0.265 | 0.251 | 0.257 | 396 | 2.89 | 1.98 | 0.912
253 | 0.26 | 0.247 | 0.253 | 459 | 3.73 | 4.23 | 2.82
285 | 0.252 | 0.241 | 0.247 | 531 | 4.28 | 6.32 | 5.15
317 | 0.246 | 0.237 | 0.24 | 615 | 4.47 | 7.6 | 7.21
349 | 0.24 | 0.231 | 0.234 | 712 | 4.35 | 7.75 | 8.42
381 | 0.233 | 0.225 | 0.227 | 825 | 3.97 | 6.83 | 8.51
413 | 0.228 | 0.22 | 0.221 | 955 | 3.47 | 5.18 | 7.53
445 | 0.222 | 0.214 | 0.216 | 1110 | 2.93 | 3.27 | 5.8
477 | 0.217 | 0.21 | 0.211 | 1280 | 2.46 | 1.58 | 3.76
509 | 0.214 | 0.206 | 0.207 | 1480 | 2.11 | 0.456 | 1.9
573 | 0.204 | 0.196 | 0.197 | 1720 | 1.92 | 0 | 0.607
637 | 0.196 | 0.188 | 0.188 | 1990 | 1.88 | 0 | 0.0259
701 | 0.19 | 0.18 | 0.18 | 2300 | 1.96 | 0 | 0
765 | 0.182 | 0.17 | 0.171 | 2670 | 2.11 | 0 | 0
829 | 0.175 | 0.163 | 0.164 | 3090 | 2.28 | 0 | 0
893 | 0.168 | 0.157 | 0.158 | 3580 | 2.41 | 0.332 | 0
957 | 0.161 | 0.151 | 0.151 | 4150 | 2.46 | 1.11 | 0.285
1020 | 0.155 | 0.145 | 0.145 | 4800 | 2.38 | 2.2 | 0.872
1150 | 0.144 | 0.134 | 0.132 | 5560 | 2.17 | 3.29 | 1.58
1280 | 0.136 | 0.122 | 0.12 | 6440 | 0 | 0 | 0
1400 | 0.126 | 0.112 | 0.11 | 7460 | 0 | 0 | 0
1530 | 0.115 | 0.107 | 0.101 | 8630 | 0 | 0 | 0
1660 | 0.105 | 0.0993 | 0.0924
1790 | 0.0988 | 0.0927 | 0.0861
1920 | 0.0933 | 0.0867 | 0.0769
2040 | 0.0876 | 0.0819 | 0.072
2300 | 0.0783 | 0.0713 | 0.0629
2560 | 0.0716 | 0.0658 | 0.0529
2810 | 0.0642 | 0.059 | 0.0457
3070 | 0.058 | 0.0542 | 0.0404
3320 | 0.0528 | 0.0491 | 0.0354
3580 | 0.0462 | 0.0437 | 0.0335
3840 | 0.0426 | 0.0399 | 0.0301
4090 | 0.0396 | 0.0375 | 0.0276
4600 | 0.0341 | 0.0311 | 0.0232
5120 | 0.0305 | 0.0251 | 0.0179
5630 | 0.0263 | 0.0223 | 0.0153
6140 | 0.0217 | 0.0202 | 0.0141
6650 | 0.0186 | 0.0188 | 0.0113
7160 | 0.016 | 0.0168 | 0.00982
7680 | 0.0126 | 0.0126 | 0.00817
8190 | 0.0112 | 0.0119 | 0.00829
9210 | 0.00883 | 0.0105 | 0.00725
10200 | 0.00637 | 0.00851 | 0.00936
11300 | 0.00651 | 0.00535 | 0.00717
12300 | 0.00542 | 0.00403 | 0.00537
13300 | 0.00521 | 0.00409 | 0.00744
14300 | 0.00327 | 0.00486 | 0.00764
15400 | 0.00432 | 0.00528 | 0.00622
16400 | 0.00233 | 0.00523 | 0.00624
18400 | 0.00244 | 0.00489 | 0.00589
20500 | 0.00141 | 0.00606 | 0.00263
22500 | 0.000825 | 0.00309 | 0.00127
24600 | 0.00171 | 0.00274 | 0.00299
26600 | 0.00193 | 0.0063 | 0.0054
28700 | 0.00139 | 0.00642 | 0.00636
30700 | 0.00696 | 0.00333 | 0.00204
32800 | 0.00351 | 0.00141 | 0.00322
36900 | 0.00205 | 0.00438 | 0.00167
41000 | 0.00224 | 0.00555 | 0.00135
45100 | 0.00101 | 0.00566 | 0.00308
49100 | 0.00106 | 0.0035 | 0.00142
53200 | 0.00221 | 0.00274 | 0.000369
57300 | 0.00313 | 0.000669 | 0.000567
61400 | 0.00304 | 0.000986 | 0.000794
65500 | 0.000954 | 0.00151 | 0.00229
73700 | 0.00102 | 0.000564 | 0.00148
81900 | 0.00247 | 0.00221 | 0.00222
90100 | 0.00209 | 0.000823 | 0.00273
98300 | 0.00122 | 0.000868 | 0.00219
106000 | 0 | 0.00016 | 0.00312
115000 | 0.00197 | 0.000586 | 0.00216
123000 | 0.0024 | 0.000541 | 0.00118
131000 | 0.00179 | 0.00104 | 0.00147
147000 | 0.00163 | 0.00234 | 0.000306
164000 | 0.00544 | 3.86e-05 | 0.00173
180000 | 0.00202 | 0.0021 | 0.00065
197000 | 0.0021 | 0 | 0.0012
213000 | 0.000646 | 0.000486 | 0.00168
229000 | 0.000967 | 0.000194 | 0.000837
246000 | 0.00351 | 0.000764 | 0.000489
262000 | 0.00123 | 0 | 0.00117
295000 | 0.0013 | 0.00205 | 0.00174
328000 | 0.00087 | 0.000235 | 0.00132
360000 | 0.00154 | 0.000558 | 0.000544
393000 | 0.000971 | 0.000767 | 0.000606
426000 | 0.000428 | 0.000915 | 0.000762
459000 | 0 | 0.00213 | 0.00283
492000 | 0.000992 | 0.0022 | 0.00249
524000 | 0.00151 | 0.00194 | 0.000956
590000 | 0.000184 | 0.000864 | 0.00123
655000 | 0.00195 | 0.000998 | 0.0013
721000 | 0.00163 | 1.03e-05 | 0.00282
786000 | 0.00118 | 0 | 0.00276
852000 | 0.00299 | 0.00146 | 0.00194
918000 | 0.00186 | 0.000666 | 0.00258
983000 | 0.00115 | 0.00127 | 0
1050000 | 0 | 0.00237 | 0.00281
1180000 | 0 | 0.00207 | 0.00288
1310000 | 0.000415 | 0.00119 | 0.00254
1440000 | 0.000424 | 0.00233 | 0.000366
1570000 | 6.68e-05 | 0.00269 | 0.00402
1700000 | 0 | 0.00355 | 0.000263
1840000 | 0.000291 | 0.00258 | 0.00145
1970000 | 0 | 0.00394 | 0.00148
2100000 | 0 | 0 | 0
2360000 | 0 | 0 | 0
2620000 | 0 | 0 | 0
2880000 | 0 | 0 | 0
3150000 | 0 | 0 | 0
3410000 | 0 | 0 | 0
3670000 | 0 | 0 | 0
3930000 | 0 | 0 | 0
4190000 | 0 | 0 | 0
4720000 | 0 | 0 | 0
5240000 | 0 | 0 | 0
5770000 | 0 | 0 | 0
6290000 | 0 | 0 | 0
6820000 | 0 | 0 | 0
7340000 | 0 | 0 | 0
7860000 | 0 | 0 | 0
8390000 | 0 | 0 | 0
9440000 | 0 | 0 | 0
10500000 | 0 | 0 | 0
11500000 | 0 | 0 | 0
12600000 | 0 | 0 | 0
13600000 | 0 | 0 | 0
14700000 | 0 | 0 | 0
15700000 | 0 | 0 | 0
16800000 | 0 | 0 | 0
18900000 | 0 | 0 | 0
21000000 | 0 | 0 | 0
23100000 | 0 | 0 | 0
25200000 | 0 | 0 | 0
27300000 | 0 | 0 | 0
29400000 | 0 | 0 | 0
31500000 | 0 | 0 | 0
33600000 | 0 | 0 | 0
37700000 | 0 | 0 | 0
41900000 | 0 | 0 | 0
46100000 | 0 | 0 | 0
50300000 | 0 | 0 | 0
54500000 | 0 | 0 | 0
58700000 | 0 | 0 | 0