## Sheet1
X Lag Time | Record 1: JJ1_50mg_PS2_050ug_200rpm_10-00min_PM_No1_230706 1 | Record 2: JJ1_50mg_PS2_050ug_200rpm_10-00min_PM_No1_230706 2 | Record 3: JJ1_50mg_PS2_050ug_200rpm_10-00min_PM_No1_230706 3 | X Intensity | Record 1: JJ1_50mg_PS2_050ug_200rpm_10-00min_PM_No1_230706 1 | Record 2: JJ1_50mg_PS2_050ug_200rpm_10-00min_PM_No1_230706 2 | Record 3: JJ1_50mg_PS2_050ug_200rpm_10-00min_PM_No1_230706 3
0.5 | 0.845 | 0.845 | 0.84 | 0.4 | 0 | 0 | 0
1 | 0.831 | 0.831 | 0.826 | 0.463 | 0 | 0 | 0
1.5 | 0.81 | 0.812 | 0.808 | 0.536 | 0 | 0 | 0
2 | 0.793 | 0.792 | 0.787 | 0.621 | 0 | 0 | 0
2.5 | 0.777 | 0.775 | 0.771 | 0.719 | 0 | 0 | 0
3 | 0.76 | 0.757 | 0.754 | 0.833 | 0 | 0 | 0
3.5 | 0.743 | 0.743 | 0.736 | 0.965 | 0 | 0 | 0
4 | 0.725 | 0.725 | 0.722 | 1.12 | 0 | 0 | 0
4.5 | 0.71 | 0.709 | 0.704 | 1.29 | 0 | 0 | 0
5.5 | 0.679 | 0.678 | 0.674 | 1.5 | 0 | 0 | 0
6.5 | 0.651 | 0.648 | 0.646 | 1.74 | 0 | 0 | 0
7.5 | 0.622 | 0.622 | 0.617 | 2.01 | 0 | 0 | 0
8.5 | 0.594 | 0.594 | 0.591 | 2.33 | 0 | 0 | 0
9.5 | 0.57 | 0.568 | 0.565 | 2.7 | 0 | 0 | 0
10.5 | 0.547 | 0.544 | 0.539 | 3.12 | 0 | 0 | 0
11.5 | 0.524 | 0.521 | 0.517 | 3.62 | 0 | 0 | 0
12.5 | 0.501 | 0.499 | 0.495 | 4.19 | 0 | 0 | 0
14.5 | 0.46 | 0.458 | 0.453 | 4.85 | 0 | 0 | 0
16.5 | 0.422 | 0.421 | 0.415 | 5.61 | 0 | 0 | 0
18.5 | 0.387 | 0.386 | 0.38 | 6.5 | 0 | 0 | 0
20.5 | 0.355 | 0.354 | 0.349 | 7.53 | 0 | 0 | 0
22.5 | 0.327 | 0.324 | 0.32 | 8.72 | 1.73 | 1.77 | 1.46
24.5 | 0.299 | 0.297 | 0.295 | 10.1 | 6.3 | 6.45 | 6.32
26.5 | 0.274 | 0.272 | 0.27 | 11.7 | 12.2 | 12.5 | 12.8
28.5 | 0.253 | 0.25 | 0.248 | 13.5 | 17.2 | 17.5 | 18.2
32.5 | 0.213 | 0.211 | 0.208 | 15.7 | 19.4 | 19.7 | 20.3
36.5 | 0.18 | 0.177 | 0.174 | 18.2 | 18.1 | 18.2 | 18.4
40.5 | 0.151 | 0.149 | 0.148 | 21 | 13.8 | 13.6 | 13.3
44.5 | 0.128 | 0.125 | 0.125 | 24.4 | 8.05 | 7.7 | 7.07
48.5 | 0.108 | 0.106 | 0.105 | 28.2 | 2.97 | 2.61 | 2.13
52.5 | 0.091 | 0.0893 | 0.0881 | 32.7 | 0.209 | 0 | 0
56.5 | 0.0772 | 0.0757 | 0.0743 | 37.8 | 0 | 0 | 0
60.5 | 0.0657 | 0.0642 | 0.0633 | 43.8 | 0 | 0 | 0
68.5 | 0.0479 | 0.0465 | 0.0452 | 50.7 | 0 | 0 | 0
76.5 | 0.0351 | 0.0333 | 0.0323 | 58.8 | 0 | 0 | 0
84.5 | 0.0241 | 0.0246 | 0.0237 | 68.1 | 0 | 0 | 0
92.5 | 0.0176 | 0.0179 | 0.0178 | 78.8 | 0 | 0 | 0
101 | 0.0121 | 0.0137 | 0.0131 | 91.3 | 0 | 0 | 0
109 | 0.00813 | 0.011 | 0.01 | 106 | 0 | 0 | 0
117 | 0.00576 | 0.00826 | 0.00708 | 122 | 0 | 0 | 0
125 | 0.00419 | 0.00641 | 0.00526 | 142 | 0 | 0 | 0
141 | 0.00185 | 0.00367 | 0.00331 | 164 | 0 | 0 | 0
157 | 0.00109 | 0.00252 | 0.00114 | 190 | 0 | 0 | 0
173 | 0.00143 | 0.00245 | 0.00155 | 220 | 0 | 0 | 0
189 | 0.00135 | 0.00228 | 0.00107 | 255 | 0 | 0 | 0
205 | 0.000883 | 0.00284 | 0.00061 | 295 | 0 | 0 | 0
221 | 0.000268 | 0.0022 | 0.000577 | 342 | 0 | 0 | 0
237 | 0.000281 | 0.00183 | 0.000464 | 396 | 0 | 0 | 0
253 | 0.000677 | 0.000786 | 0.000304 | 459 | 0 | 0 | 0
285 | 0.00133 | 0.000653 | 0.000456 | 531 | 0 | 0 | 0
317 | 0.00198 | 0.00109 | 0.000702 | 615 | 0 | 0 | 0
349 | 0.00181 | 5.04e-05 | 0.000862 | 712 | 0 | 0 | 0
381 | 0.000703 | 3.79e-05 | 0.00129 | 825 | 0 | 0 | 0
413 | 0.00122 | 0.000487 | 0.000768 | 955 | 0 | 0 | 0
445 | 0.000332 | 0.000717 | 0.000426 | 1110 | 0 | 0 | 0
477 | 0.000379 | 0.00116 | 1.33e-05 | 1280 | 0 | 0 | 0
509 | 0.000552 | 0.00164 | 0.000623 | 1480 | 0 | 0 | 0
573 | 0.000783 | 0.00147 | 0.000884 | 1720 | 0 | 0 | 0
637 | 0 | 0.000962 | 0.00199 | 1990 | 0 | 0 | 0
701 | 0.000942 | 0.000631 | 8.57e-06 | 2300 | 0 | 0 | 0
765 | 0.00144 | 0.000108 | 0.000437 | 2670 | 0 | 0 | 0
829 | 0.000465 | 0.000952 | 0 | 3090 | 0 | 0 | 0
893 | 0.000139 | 0.00154 | 0.000829 | 3580 | 0 | 0 | 0
957 | 0.00159 | 0.00143 | 0.000829 | 4150 | 0 | 0 | 0
1020 | 0.000997 | 0.000632 | 0.00091 | 4800 | 0 | 0 | 0
1150 | 0.000369 | 0.000481 | 0.00034 | 5560 | 0 | 0 | 0
1280 | 0.000384 | 0.00078 | 0.000717 | 6440 | 0 | 0 | 0
1400 | 0.000773 | 0.000221 | 0.000353 | 7460 | 0 | 0 | 0
1530 | 0.000137 | 0 | 0.000336 | 8630 | 0 | 0 | 0
1660 | 0.000616 | 0.000425 | 0.0002
1790 | 0.0014 | 0.000235 | 0.000233
1920 | 0 | 0.000685 | 0.00107
2040 | 0.000258 | 0.000599 | 0.000699
2300 | 0.000678 | 0.000233 | 0.000494
2560 | 0.00052 | 0.000307 | 0.000383
2810 | 0.000144 | 0.000649 | 0.000481
3070 | 0.000444 | 0.000497 | 0.000119
3320 | 0.000805 | 0.000454 | 0.000367
3580 | 0.00043 | 0.000367 | 0.000491
3840 | 0.000752 | 0.000208 | 0.000438
4090 | 0.000535 | 0.000521 | 0.00083
4600 | 0.000208 | 0.000188 | 0.000774
5120 | 5.84e-05 | 0.000558 | 0.000838
5630 | 0.00072 | 0.000464 | 4.24e-05
6140 | 0.000182 | 0.000566 | 0.000279
6650 | 0.000319 | 0.000126 | 7.57e-05
7160 | 0.00059 | 0.000273 | 0.000369
7680 | 0.000153 | 0.000303 | 0.000123
8190 | 0.000271 | 4.86e-05 | 0.000475
9210 | 0.000173 | 0.000273 | 0.000413
10200 | 0.000108 | 0.00029 | 0.000114
11300 | 9.73e-05 | 0.000308 | 0.000167
12300 | 0.000266 | 9.69e-05 | 2.24e-05
13300 | 0.000362 | 0.000197 | 0.000156
14300 | 0.000315 | 0.000201 | 0.00014
15400 | 0.000539 | 0 | 0.000343
16400 | 0.000185 | 0.000113 | 0.000167
18400 | 0.000453 | 0.000692 | 0.000245
20500 | 0.000235 | 0.000132 | 7.58e-05
22500 | 0.000317 | 0.000318 | 0.000209
24600 | 0.000162 | 0.000282 | 0.000132
26600 | 0.000535 | 0.000419 | 0.000156
28700 | 0.00015 | 0.000121 | 0.000224
30700 | 0.000397 | 0.000305 | 0.000193
32800 | 0.000107 | 3.68e-05 | 0.000171
36900 | 0.000163 | 0.000227 | 0
41000 | 0.000112 | 7.44e-05 | 0.000183
45100 | 0.000265 | 0.000137 | 0.000148
49100 | 0.000181 | 0.000212 | 0.000225
53200 | 6.52e-05 | 0.000204 | 4.83e-05
57300 | 9.34e-05 | 0.000286 | 0.000179
61400 | 7.59e-05 | 0.000375 | 4.98e-05
65500 | 0.000385 | 0.000153 | 0.000106
73700 | 0.000367 | 8.84e-05 | 0.000113
81900 | 0.000283 | 0.000284 | 9.73e-05
90100 | 0.000267 | 0.000237 | 0.000249
98300 | 5.94e-05 | 0.000161 | 8.18e-05
106000 | 0.000188 | 4.82e-05 | 7.39e-05
115000 | 0.000301 | 0.000184 | 0.000104
123000 | 0.000136 | 7.41e-05 | 0.000268
131000 | 0.000101 | 4.99e-06 | 0.000227
147000 | 0.000144 | 6.07e-05 | 0.000166
164000 | 2.78e-05 | 0.00012 | 0.000183
180000 | 0.000228 | 3.84e-05 | 0.000189
197000 | 0.000205 | 5.43e-05 | 0.000246
213000 | 4.98e-05 | 6.15e-05 | 0.000205
229000 | 0.000175 | 0.000106 | 0.000225
246000 | 0.000113 | 9.25e-05 | 0.000108
262000 | 3.48e-05 | 0.000197 | 0.000203
295000 | 9.21e-05 | 0.000175 | 0.000232
328000 | 5.13e-05 | 3.76e-05 | 9.35e-05
360000 | 6.44e-05 | 0 | 0.000216
393000 | 6.58e-05 | 1.36e-05 | 6.72e-05
426000 | 6.37e-05 | 0 | 3.74e-05
459000 | 0.000111 | 6.99e-05 | 0.000252
492000 | 1.62e-05 | 5.69e-05 | 0.000171
524000 | 0.000382 | 0.000189 | 0.00037
590000 | 0.000187 | 0.000214 | 0.000205
655000 | 0.000201 | 0.000178 | 0.000221
721000 | 0.000288 | 0.00013 | 0.000123
786000 | 0.000163 | 0.000185 | 0.000262
852000 | 0.000213 | 0.000132 | 0.000293
918000 | 0.000564 | 0.000278 | 0.000175
983000 | 0.000245 | 0.000135 | 9.73e-05
1050000 | 0.000146 | 0.000379 | 0.000639
1180000 | 9.88e-05 | 0.000294 | 0.000338
1310000 | 4.96e-05 | 0.000313 | 0.000207
1440000 | 0.000135 | 9.83e-05 | 0.000477
1570000 | 0.000116 | 0.000404 | 0.000391
1700000 | 0 | 0.000549 | 0.000644
1840000 | 6.71e-05 | 0.000356 | 0.000498
1970000 | 6.61e-05 | 0.000415 | 0.000355
2100000 | 0 | 0 | 0
2360000 | 0 | 0 | 0
2620000 | 0 | 0 | 0
2880000 | 0 | 0 | 0
3150000 | 0 | 0 | 0
3410000 | 0 | 0 | 0
3670000 | 0 | 0 | 0
3930000 | 0 | 0 | 0
4190000 | 0 | 0 | 0
4720000 | 0 | 0 | 0
5240000 | 0 | 0 | 0
5770000 | 0 | 0 | 0
6290000 | 0 | 0 | 0
6820000 | 0 | 0 | 0
7340000 | 0 | 0 | 0
7860000 | 0 | 0 | 0
8390000 | 0 | 0 | 0
9440000 | 0 | 0 | 0
10500000 | 0 | 0 | 0
11500000 | 0 | 0 | 0
12600000 | 0 | 0 | 0
13600000 | 0 | 0 | 0
14700000 | 0 | 0 | 0
15700000 | 0 | 0 | 0
16800000 | 0 | 0 | 0
18900000 | 0 | 0 | 0
21000000 | 0 | 0 | 0
23100000 | 0 | 0 | 0
25200000 | 0 | 0 | 0
27300000 | 0 | 0 | 0
29400000 | 0 | 0 | 0
31500000 | 0 | 0 | 0
33600000 | 0 | 0 | 0
37700000 | 0 | 0 | 0
41900000 | 0 | 0 | 0
46100000 | 0 | 0 | 0
50300000 | 0 | 0 | 0
54500000 | 0 | 0 | 0
58700000 | 0 | 0 | 0