## Sheet1
X Lag Time | Record 1: JJ1_50mg_PS2_500ug_200rpm_10-00min_PM_No2_230706 1 | Record 2: JJ1_50mg_PS2_500ug_200rpm_10-00min_PM_No2_230706 2 | Record 3: JJ1_50mg_PS2_500ug_200rpm_10-00min_PM_No2_230706 3 | X Intensity | Record 1: JJ1_50mg_PS2_500ug_200rpm_10-00min_PM_No2_230706 1 | Record 2: JJ1_50mg_PS2_500ug_200rpm_10-00min_PM_No2_230706 2 | Record 3: JJ1_50mg_PS2_500ug_200rpm_10-00min_PM_No2_230706 3
0.5 | 0.841 | 0.839 | 0.843 | 0.4 | 0 | 0 | 0
1 | 0.827 | 0.824 | 0.829 | 0.463 | 0 | 0 | 0
1.5 | 0.81 | 0.808 | 0.81 | 0.536 | 0 | 0 | 0
2 | 0.79 | 0.789 | 0.794 | 0.621 | 0 | 0 | 0
2.5 | 0.777 | 0.772 | 0.777 | 0.719 | 0 | 0 | 0
3 | 0.761 | 0.759 | 0.76 | 0.833 | 0 | 0 | 0
3.5 | 0.741 | 0.743 | 0.743 | 0.965 | 0 | 0 | 0
4 | 0.729 | 0.728 | 0.728 | 1.12 | 0 | 0 | 0
4.5 | 0.714 | 0.712 | 0.713 | 1.29 | 0 | 0 | 0
5.5 | 0.686 | 0.681 | 0.683 | 1.5 | 0 | 0 | 0
6.5 | 0.658 | 0.653 | 0.657 | 1.74 | 0 | 0 | 0
7.5 | 0.63 | 0.628 | 0.629 | 2.01 | 0 | 0 | 0
8.5 | 0.607 | 0.602 | 0.604 | 2.33 | 0 | 0 | 0
9.5 | 0.582 | 0.578 | 0.579 | 2.7 | 0 | 0 | 0
10.5 | 0.559 | 0.554 | 0.555 | 3.12 | 0 | 0 | 0
11.5 | 0.536 | 0.532 | 0.532 | 3.62 | 0 | 0 | 0
12.5 | 0.516 | 0.51 | 0.512 | 4.19 | 0 | 0 | 0
14.5 | 0.477 | 0.471 | 0.471 | 4.85 | 0 | 0 | 0
16.5 | 0.441 | 0.435 | 0.435 | 5.61 | 0 | 0 | 0
18.5 | 0.406 | 0.401 | 0.402 | 6.5 | 0 | 0 | 0
20.5 | 0.375 | 0.369 | 0.369 | 7.53 | 0 | 0.605 | 0.892
22.5 | 0.346 | 0.341 | 0.34 | 8.72 | 1.83 | 2.92 | 3.36
24.5 | 0.322 | 0.315 | 0.314 | 10.1 | 5.83 | 6.56 | 6.91
26.5 | 0.298 | 0.291 | 0.29 | 11.7 | 10.7 | 10.5 | 10.6
28.5 | 0.275 | 0.269 | 0.268 | 13.5 | 14.7 | 13.6 | 13.4
32.5 | 0.236 | 0.229 | 0.229 | 15.7 | 16.8 | 15.3 | 14.8
36.5 | 0.202 | 0.196 | 0.196 | 18.2 | 16.4 | 15.1 | 14.6
40.5 | 0.174 | 0.168 | 0.169 | 21 | 13.9 | 13.2 | 12.8
44.5 | 0.15 | 0.144 | 0.145 | 24.4 | 9.95 | 10.2 | 10
48.5 | 0.129 | 0.125 | 0.125 | 28.2 | 5.79 | 6.78 | 6.81
52.5 | 0.113 | 0.107 | 0.108 | 32.7 | 2.43 | 3.63 | 3.83
56.5 | 0.0976 | 0.0916 | 0.0935 | 37.8 | 0.501 | 1.36 | 1.59
60.5 | 0.0851 | 0.0802 | 0.0812 | 43.8 | 0 | 0.21 | 0.345
68.5 | 0.0654 | 0.0611 | 0.061 | 50.7 | 0 | 0 | 0
76.5 | 0.051 | 0.0472 | 0.0467 | 58.8 | 0 | 0 | 0
84.5 | 0.0408 | 0.0366 | 0.0359 | 68.1 | 0 | 0 | 0
92.5 | 0.0321 | 0.0288 | 0.0283 | 78.8 | 0 | 0 | 0
101 | 0.0259 | 0.023 | 0.0228 | 91.3 | 0 | 0 | 0
109 | 0.0205 | 0.0184 | 0.0182 | 106 | 0 | 0 | 0
117 | 0.0168 | 0.0155 | 0.0145 | 122 | 0 | 0 | 0
125 | 0.0141 | 0.0131 | 0.0125 | 142 | 0 | 0 | 0
141 | 0.0111 | 0.00977 | 0.00887 | 164 | 0 | 0 | 0
157 | 0.00825 | 0.00779 | 0.00623 | 190 | 0 | 0 | 0
173 | 0.00613 | 0.00548 | 0.0048 | 220 | 0 | 0 | 0
189 | 0.00454 | 0.00466 | 0.00346 | 255 | 0 | 0 | 0
205 | 0.00372 | 0.00385 | 0.00262 | 295 | 0 | 0 | 0
221 | 0.00322 | 0.0032 | 0.00206 | 342 | 0 | 0 | 0
237 | 0.00274 | 0.00265 | 0.00124 | 396 | 0 | 0 | 0
253 | 0.00274 | 0.00202 | 0.000487 | 459 | 0 | 0 | 0
285 | 0.0026 | 0.00154 | 0.000725 | 531 | 0 | 0 | 0
317 | 0.00339 | 0.00112 | 0.000382 | 615 | 0 | 0 | 0
349 | 0.003 | 0.00151 | 0.000987 | 712 | 0 | 0 | 0
381 | 0.00257 | 0.00209 | 0.000885 | 825 | 0 | 0 | 0
413 | 0.00167 | 0.00148 | 0.000538 | 955 | 0 | 0 | 0
445 | 0.00256 | 0.0011 | 0.000444 | 1110 | 0 | 0 | 0
477 | 0.00293 | 0.00181 | 0.00064 | 1280 | 0 | 0 | 0
509 | 0.00162 | 0.00171 | 0.000433 | 1480 | 0 | 0 | 0
573 | 0.00248 | 0.00132 | 0.000618 | 1720 | 0 | 0 | 0
637 | 0.0026 | 0.000552 | 0.000523 | 1990 | 0 | 0 | 0
701 | 0.00193 | 0 | 0.00123 | 2300 | 0 | 0 | 0
765 | 0.00206 | 0.00123 | 0.000868 | 2670 | 0 | 0 | 0
829 | 0.00157 | 0.000298 | 0.000886 | 3090 | 0.0321 | 0 | 0
893 | 0.00222 | 0.000697 | 0.00166 | 3580 | 0.111 | 0 | 0
957 | 0.0015 | 0.00122 | 0.00195 | 4150 | 0.222 | 0 | 0
1020 | 0.000988 | 0.000871 | 0.00115 | 4800 | 0.338 | 0 | 0
1150 | 0.000798 | 0.000758 | 0.00132 | 5560 | 0.425 | 0 | 0
1280 | 0.00146 | 0.00114 | 0.00163 | 6440 | 0 | 0 | 0
1400 | 0.0011 | 0.000902 | 0 | 7460 | 0 | 0 | 0
1530 | 0.000553 | 5.35e-05 | 0.000352 | 8630 | 0 | 0 | 0
1660 | 0.000389 | 0.000262 | 0.00127
1790 | 0.000213 | 0.00142 | 1.42e-05
1920 | 0.000786 | 0.000488 | 0.000273
2040 | 0.000707 | 0.000486 | 0.000626
2300 | 0.000696 | 0.000539 | 0.000717
2560 | 0.000843 | 0.000755 | 0.000664
2810 | 0.000952 | 0.000725 | 0.000452
3070 | 0.00024 | 0.000544 | 0.000516
3320 | 0.000199 | 0.000901 | 0.00146
3580 | 0.000419 | 0.00031 | 0.000644
3840 | 0.000575 | 0.000547 | 0.00022
4090 | 0.000809 | 4.76e-05 | 0.000585
4600 | 0.000492 | 0.000165 | 0.000198
5120 | 0.000725 | 0.000637 | 0.000218
5630 | 0.000223 | 0.000459 | 0.000433
6140 | 0.000406 | 0.000297 | 0.000333
6650 | 0.000629 | 0.000506 | 0.000678
7160 | 0.000529 | 0.000135 | 0.000301
7680 | 0.000191 | 0.000143 | 0.000564
8190 | 0.000264 | 2.68e-06 | 0
9210 | 0.000671 | 0.000334 | 0.000253
10200 | 0.000172 | 0.000479 | 0.000386
11300 | 0.000179 | 0.000306 | 0.000111
12300 | 0.000349 | 0.000357 | 0.000668
13300 | 0.000495 | 0.000302 | 0.000216
14300 | 0.00011 | 0.000184 | 0.000261
15400 | 0.000835 | 7.54e-05 | 0.000304
16400 | 0.000603 | 0.000113 | 0.000327
18400 | 0.00026 | 0.000322 | 0.000166
20500 | 0.000283 | 0.00021 | 0.000447
22500 | 0.000353 | 0.000172 | 0.000112
24600 | 0.00034 | 0.000665 | 0.000484
26600 | 0.000324 | 0.000202 | 0.000182
28700 | 0.000203 | 0.000345 | 0.00022
30700 | 0.000167 | 0.000262 | 0.00028
32800 | 0.000103 | 0.00017 | 0.000125
36900 | 3.99e-05 | 0.000112 | 0
41000 | 2.6e-05 | 0.000176 | 0.000166
45100 | 7.06e-05 | 0.000231 | 0.000236
49100 | 7.06e-05 | 9.67e-05 | 0.000123
53200 | 0.000179 | 5.27e-05 | 9.18e-05
57300 | 0.000124 | 0.000149 | 0.000196
61400 | 0.000285 | 9.88e-05 | 8.08e-05
65500 | 0 | 0.000197 | 0.000209
73700 | 0.000164 | 4.74e-05 | 0.000173
81900 | 0 | 0.000182 | 0.000213
90100 | 0.000107 | 0.00014 | 6.76e-05
98300 | 0.000236 | 0.00012 | 0.000129
106000 | 8.18e-05 | 0.000322 | 0.000212
115000 | 0.000149 | 4.07e-05 | 4.75e-05
123000 | 0.000113 | 0.000229 | 0.000228
131000 | 0.000123 | 0.000155 | 0
147000 | 4.95e-05 | 0.000364 | 0
164000 | 0.000121 | 0.000127 | 0
180000 | 0.000133 | 0.00022 | 3.11e-05
197000 | 0.000142 | 0.00022 | 0
213000 | 0.000154 | 0.000103 | 6.68e-05
229000 | 0.000151 | 0.000107 | 4.64e-05
246000 | 2.28e-05 | 3.54e-05 | 2.54e-05
262000 | 0.000332 | 0.000285 | 0.00016
295000 | 0.000271 | 0.000502 | 0.000194
328000 | 0.000134 | 0.000316 | 5.52e-05
360000 | 7.03e-05 | 0.00025 | 4.34e-05
393000 | 0.000242 | 0.000252 | 9.16e-05
426000 | 7.48e-07 | 0.000227 | 0.000254
459000 | 0.000316 | 0.000498 | 0.000197
492000 | 0.000195 | 0.000282 | 0.000114
524000 | 4.8e-05 | 0.000226 | 0.000318
590000 | 0.000112 | 0.000328 | 0.000146
655000 | 0.000103 | 0.000351 | 0.000504
721000 | 0.00019 | 0.000243 | 0.000225
786000 | 0.000255 | 0.000255 | 0.000445
852000 | 0.000182 | 0.000224 | 0.000445
918000 | 0.000353 | 0.000314 | 9.25e-05
983000 | 0.000204 | 0.000124 | 0.000214
1050000 | 0.000427 | 0.000263 | 0.000455
1180000 | 0.000442 | 0.000286 | 0.000246
1310000 | 1.55e-05 | 0.000454 | 0.000518
1440000 | 0.000417 | 0.000431 | 0.000215
1570000 | 6.49e-05 | 0.000122 | 0.000657
1700000 | 0.000405 | 0.000459 | 0.000539
1840000 | 0.000197 | 0 | 0.000833
1970000 | 0.000323 | 0.000265 | 0.000746
2100000 | 0 | 0 | 0
2360000 | 0 | 0 | 0
2620000 | 0 | 0 | 0
2880000 | 0 | 0 | 0
3150000 | 0 | 0 | 0
3410000 | 0 | 0 | 0
3670000 | 0 | 0 | 0
3930000 | 0 | 0 | 0
4190000 | 0 | 0 | 0
4720000 | 0 | 0 | 0
5240000 | 0 | 0 | 0
5770000 | 0 | 0 | 0
6290000 | 0 | 0 | 0
6820000 | 0 | 0 | 0
7340000 | 0 | 0 | 0
7860000 | 0 | 0 | 0
8390000 | 0 | 0 | 0
9440000 | 0 | 0 | 0
10500000 | 0 | 0 | 0
11500000 | 0 | 0 | 0
12600000 | 0 | 0 | 0
13600000 | 0 | 0 | 0
14700000 | 0 | 0 | 0
15700000 | 0 | 0 | 0
16800000 | 0 | 0 | 0
18900000 | 0 | 0 | 0
21000000 | 0 | 0 | 0
23100000 | 0 | 0 | 0
25200000 | 0 | 0 | 0
27300000 | 0 | 0 | 0
29400000 | 0 | 0 | 0
31500000 | 0 | 0 | 0
33600000 | 0 | 0 | 0
37700000 | 0 | 0 | 0
41900000 | 0 | 0 | 0
46100000 | 0 | 0 | 0
50300000 | 0 | 0 | 0
54500000 | 0 | 0 | 0
58700000 | 0 | 0 | 0