## Sheet1
X Lag Time | Record 1: JJ1_50mg_PS2_500ug_200rpm_10-00min_PM_No3_230706 1 | Record 2: JJ1_50mg_PS2_500ug_200rpm_10-00min_PM_No3_230706 2 | Record 3: JJ1_50mg_PS2_500ug_200rpm_10-00min_PM_No3_230706 3 | X Intensity | Record 1: JJ1_50mg_PS2_500ug_200rpm_10-00min_PM_No3_230706 1 | Record 2: JJ1_50mg_PS2_500ug_200rpm_10-00min_PM_No3_230706 2 | Record 3: JJ1_50mg_PS2_500ug_200rpm_10-00min_PM_No3_230706 3
0.5 | 0.844 | 0.844 | 0.839 | 0.4 | 0 | 0 | 0
1 | 0.83 | 0.83 | 0.826 | 0.463 | 0 | 0 | 0
1.5 | 0.812 | 0.81 | 0.809 | 0.536 | 0 | 0 | 0
2 | 0.795 | 0.791 | 0.789 | 0.621 | 0 | 0 | 0
2.5 | 0.777 | 0.775 | 0.773 | 0.719 | 0 | 0 | 0
3 | 0.761 | 0.757 | 0.758 | 0.833 | 0 | 0 | 0
3.5 | 0.745 | 0.742 | 0.74 | 0.965 | 0 | 0 | 0
4 | 0.729 | 0.726 | 0.725 | 1.12 | 0 | 0 | 0
4.5 | 0.714 | 0.712 | 0.711 | 1.29 | 0 | 0 | 0
5.5 | 0.684 | 0.685 | 0.681 | 1.5 | 0 | 0 | 0
6.5 | 0.657 | 0.655 | 0.655 | 1.74 | 0 | 0 | 0
7.5 | 0.63 | 0.629 | 0.628 | 2.01 | 0 | 0 | 0
8.5 | 0.604 | 0.603 | 0.602 | 2.33 | 0 | 0 | 0
9.5 | 0.579 | 0.577 | 0.578 | 2.7 | 0 | 0 | 0
10.5 | 0.557 | 0.555 | 0.555 | 3.12 | 0 | 0 | 0
11.5 | 0.533 | 0.532 | 0.532 | 3.62 | 0 | 0 | 0
12.5 | 0.512 | 0.511 | 0.511 | 4.19 | 0 | 0 | 0
14.5 | 0.472 | 0.47 | 0.472 | 4.85 | 0 | 0 | 0
16.5 | 0.436 | 0.434 | 0.435 | 5.61 | 0 | 0 | 0
18.5 | 0.401 | 0.399 | 0.402 | 6.5 | 0 | 0 | 0
20.5 | 0.369 | 0.369 | 0.37 | 7.53 | 0.713 | 0.767 | 0.115
22.5 | 0.34 | 0.34 | 0.342 | 8.72 | 2.99 | 3.31 | 2.34
24.5 | 0.315 | 0.314 | 0.316 | 10.1 | 6.48 | 7.1 | 6.37
26.5 | 0.291 | 0.29 | 0.292 | 11.7 | 10.3 | 11 | 10.9
28.5 | 0.269 | 0.268 | 0.271 | 13.5 | 13.4 | 14 | 14.6
32.5 | 0.228 | 0.23 | 0.232 | 15.7 | 15.2 | 15.4 | 16.5
36.5 | 0.195 | 0.196 | 0.199 | 18.2 | 15.1 | 14.9 | 16.1
40.5 | 0.167 | 0.169 | 0.17 | 21 | 13.4 | 12.9 | 13.7
44.5 | 0.144 | 0.145 | 0.146 | 24.4 | 10.4 | 9.76 | 9.99
48.5 | 0.122 | 0.126 | 0.125 | 28.2 | 6.92 | 6.33 | 6.02
52.5 | 0.105 | 0.108 | 0.109 | 32.7 | 3.65 | 3.28 | 2.69
56.5 | 0.0908 | 0.0939 | 0.0944 | 37.8 | 1.27 | 1.14 | 0.657
60.5 | 0.0784 | 0.0814 | 0.0825 | 43.8 | 0.123 | 0.122 | 0
68.5 | 0.0591 | 0.0611 | 0.0627 | 50.7 | 0 | 0 | 0
76.5 | 0.0451 | 0.0459 | 0.0493 | 58.8 | 0 | 0 | 0
84.5 | 0.0349 | 0.0351 | 0.0383 | 68.1 | 0 | 0 | 0
92.5 | 0.0271 | 0.0268 | 0.0295 | 78.8 | 0 | 0 | 0
101 | 0.0206 | 0.0208 | 0.0235 | 91.3 | 0 | 0 | 0
109 | 0.0162 | 0.017 | 0.0189 | 106 | 0 | 0 | 0
117 | 0.0131 | 0.0133 | 0.015 | 122 | 0 | 0 | 0
125 | 0.0107 | 0.0123 | 0.0127 | 142 | 0 | 0 | 0
141 | 0.00752 | 0.0102 | 0.00926 | 164 | 0 | 0 | 0
157 | 0.00547 | 0.00875 | 0.00785 | 190 | 0 | 0 | 0
173 | 0.00383 | 0.00691 | 0.00707 | 220 | 0 | 0 | 0
189 | 0.00304 | 0.00399 | 0.00595 | 255 | 0 | 0 | 0
205 | 0.00254 | 0.00323 | 0.00587 | 295 | 0 | 0 | 0
221 | 0.00286 | 0.00249 | 0.00466 | 342 | 0 | 0 | 0
237 | 0.00227 | 0.00185 | 0.0044 | 396 | 0 | 0 | 0
253 | 0.00141 | 0.00129 | 0.00458 | 459 | 0 | 0 | 0
285 | 0.000474 | 0.00125 | 0.00445 | 531 | 0 | 0 | 0
317 | 8.42e-05 | 0.000701 | 0.00255 | 615 | 0 | 0 | 0
349 | 0.000922 | 0.00142 | 0.00311 | 712 | 0 | 0 | 0
381 | 0.00118 | 0.00255 | 0.00208 | 825 | 0 | 0 | 0
413 | 0.00179 | 0.0028 | 0.00192 | 955 | 0 | 0 | 0
445 | 0.00124 | 0.00217 | 0.00156 | 1110 | 0 | 0 | 0
477 | 0.000981 | 0.00102 | 0.00125 | 1280 | 0 | 0 | 0
509 | 0.00157 | 0.00118 | 0.00118 | 1480 | 0 | 0 | 0
573 | 0.0014 | 0.00143 | 0.00193 | 1720 | 0 | 0 | 0
637 | 0.000482 | 0.000601 | 0.00173 | 1990 | 0 | 0 | 0
701 | 0.000466 | 0.00102 | 0.00306 | 2300 | 0 | 0 | 0
765 | 0.000764 | 0.000609 | 0.00141 | 2670 | 0 | 0 | 0
829 | 0.00184 | 0.00151 | 0.00113 | 3090 | 0 | 0 | 0
893 | 0.00224 | 0.00111 | 0.00135 | 3580 | 0 | 0 | 0
957 | 0.00226 | 0.000369 | 0.00133 | 4150 | 0 | 0 | 0
1020 | 0.00178 | 0.000533 | 0.00152 | 4800 | 0 | 0 | 0
1150 | 0.000747 | 0.000799 | 0.0021 | 5560 | 0 | 0 | 0
1280 | 0.000317 | 0.000374 | 0.0016 | 6440 | 0 | 0 | 0
1400 | 0.000714 | 0.000309 | 0.00195 | 7460 | 0 | 0 | 0
1530 | 0.000237 | 9.62e-05 | 0.000517 | 8630 | 0 | 0 | 0
1660 | 0.00178 | 0.00112 | 0.00113
1790 | 0.00127 | 0.0016 | 0.00109
1920 | 0.000482 | 0.000235 | 0.000254
2040 | 0.000438 | 0.000689 | 3.49e-05
2300 | 0.000524 | 0.000604 | 0.000356
2560 | 0.00104 | 0.000796 | 0.00121
2810 | 0.000482 | 6.98e-05 | 0.00162
3070 | 0.00051 | 8.51e-05 | 0.00112
3320 | 0.00123 | 0.000303 | 0.00176
3580 | 0.00118 | 0.0006 | 0.000527
3840 | 0.000593 | 0.000439 | 0.000836
4090 | 0.000324 | 0.000116 | 0.000608
4600 | 1.27e-05 | 0.000126 | 0.000384
5120 | 2.74e-06 | 0.000534 | 0.00034
5630 | 6.7e-05 | 0.000658 | 0.000355
6140 | 0.000481 | 0.000421 | 7.79e-05
6650 | 0.000326 | 0.000473 | 1.24e-05
7160 | 0.00057 | 0.000943 | 0.000621
7680 | 0.000508 | 0.000212 | 0.000541
8190 | 0.000371 | 8.32e-05 | 0.000294
9210 | 0.000265 | 0.000538 | 0.000465
10200 | 5.24e-05 | 0.000388 | 0.000567
11300 | 0.000283 | 0.000166 | 0.000469
12300 | 0.000216 | 0.000201 | 0.00042
13300 | 0 | 0.000186 | 0.00021
14300 | 0.000148 | 0.000172 | 0.000549
15400 | 0.000182 | 0.000333 | 0.000556
16400 | 0.000173 | 0.000224 | 0.000259
18400 | 0.000343 | 0.000127 | 0.000279
20500 | 0.000533 | 0.000273 | 0.000331
22500 | 0.000188 | 0.000167 | 7.24e-05
24600 | 0.000238 | 0.000224 | 0.000168
26600 | 0.000209 | 0.000341 | 0.000139
28700 | 0.000696 | 0.000311 | 0.000171
30700 | 0.000541 | 0.000138 | 0.000151
32800 | 0.000112 | 9.23e-06 | 8.87e-05
36900 | 5.21e-05 | 0.000208 | 0.000267
41000 | 0.000207 | 7.71e-05 | 0.000247
45100 | 0.000224 | 8.59e-05 | 0.000271
49100 | 0.000202 | 0.000114 | 0.000123
53200 | 8.06e-05 | 1.48e-05 | 0.000113
57300 | 3.56e-05 | 0.000226 | 6.67e-06
61400 | 0.00014 | 3.68e-05 | 0.0001
65500 | 0.000148 | 3.67e-07 | 0.000178
73700 | 0.000169 | 0.000104 | 0.000152
81900 | 6.45e-05 | 5.5e-05 | 9.94e-05
90100 | 0.000167 | 2.77e-05 | 0.000106
98300 | 0.000211 | 0.000146 | 0.000443
106000 | 4.82e-05 | 0.000165 | 5.96e-05
115000 | 9.07e-05 | 6.81e-05 | 0.000116
123000 | 4.08e-05 | 8.97e-05 | 0.000177
131000 | 0.000175 | 3.27e-05 | 0.000219
147000 | 6.33e-05 | 0.000141 | 0.000321
164000 | 4.2e-05 | 0.000194 | 0.00027
180000 | 2.72e-05 | 0.000199 | 0.000574
197000 | 0.000171 | 0.000132 | 0.000199
213000 | 0.000133 | 9.79e-05 | 0.000133
229000 | 1.13e-05 | 0.00024 | 0.000217
246000 | 6.58e-05 | 0.000245 | 0.000324
262000 | 6.57e-05 | 0.00018 | 0.00028
295000 | 0.000382 | 0.000303 | 0.000278
328000 | 0.000375 | 0.000257 | 0.000402
360000 | 0.00013 | 0 | 0.000311
393000 | 0.000356 | 0.000117 | 0.000283
426000 | 0.0002 | 0.00017 | 0.000426
459000 | 0.000247 | 0.000231 | 0.000421
492000 | 0.000105 | 1.44e-05 | 0.000397
524000 | 0.000177 | 0.000174 | 0.000274
590000 | 9.32e-05 | 0.000117 | 9.65e-07
655000 | 0.000214 | 0.000363 | 0.000142
721000 | 8.77e-05 | 0.000278 | 8.19e-05
786000 | 8.99e-05 | 0.00048 | 0.000184
852000 | 0.000179 | 0.000157 | 0.000134
918000 | 8.48e-05 | 0.000132 | 0.000291
983000 | 0 | 7.45e-05 | 0.000266
1050000 | 0.000216 | 0.000385 | 0.000722
1180000 | 0.000456 | 0.000152 | 0.000974
1310000 | 0.000608 | 0.00037 | 0.000126
1440000 | 0.000579 | 0.000462 | 0.000366
1570000 | 0.000297 | 0.000457 | 0.000699
1700000 | 0.000418 | 0.000283 | 0.000551
1840000 | 6.77e-05 | 0.000145 | 0.000398
1970000 | 0.000365 | 0.000176 | 0.000175
2100000 | 0 | 0 | 0
2360000 | 0 | 0 | 0
2620000 | 0 | 0 | 0
2880000 | 0 | 0 | 0
3150000 | 0 | 0 | 0
3410000 | 0 | 0 | 0
3670000 | 0 | 0 | 0
3930000 | 0 | 0 | 0
4190000 | 0 | 0 | 0
4720000 | 0 | 0 | 0
5240000 | 0 | 0 | 0
5770000 | 0 | 0 | 0
6290000 | 0 | 0 | 0
6820000 | 0 | 0 | 0
7340000 | 0 | 0 | 0
7860000 | 0 | 0 | 0
8390000 | 0 | 0 | 0
9440000 | 0 | 0 | 0
10500000 | 0 | 0 | 0
11500000 | 0 | 0 | 0
12600000 | 0 | 0 | 0
13600000 | 0 | 0 | 0
14700000 | 0 | 0 | 0
15700000 | 0 | 0 | 0
16800000 | 0 | 0 | 0
18900000 | 0 | 0 | 0
21000000 | 0 | 0 | 0
23100000 | 0 | 0 | 0
25200000 | 0 | 0 | 0
27300000 | 0 | 0 | 0
29400000 | 0 | 0 | 0
31500000 | 0 | 0 | 0
33600000 | 0 | 0 | 0
37700000 | 0 | 0 | 0
41900000 | 0 | 0 | 0
46100000 | 0 | 0 | 0
50300000 | 0 | 0 | 0
54500000 | 0 | 0 | 0
58700000 | 0 | 0 | 0