## Sheet1
X Lag Time | Record 1: JJ1_50mg_PS2_500ug_200rpm_10-00min_ST_No1_230706 1 | Record 2: JJ1_50mg_PS2_500ug_200rpm_10-00min_ST_No1_230706 2 | Record 3: JJ1_50mg_PS2_500ug_200rpm_10-00min_ST_No1_230706 3 | X Intensity | Record 1: JJ1_50mg_PS2_500ug_200rpm_10-00min_ST_No1_230706 1 | Record 2: JJ1_50mg_PS2_500ug_200rpm_10-00min_ST_No1_230706 2 | Record 3: JJ1_50mg_PS2_500ug_200rpm_10-00min_ST_No1_230706 3
0.5 | 0.845 | 0.842 | 0.841 | 0.4 | 0 | 0 | 0
1 | 0.831 | 0.83 | 0.829 | 0.463 | 0 | 0 | 0
1.5 | 0.813 | 0.809 | 0.813 | 0.536 | 0 | 0 | 0
2 | 0.795 | 0.792 | 0.793 | 0.621 | 0 | 0 | 0
2.5 | 0.78 | 0.776 | 0.779 | 0.719 | 0 | 0 | 0
3 | 0.764 | 0.761 | 0.762 | 0.833 | 0 | 0 | 0
3.5 | 0.749 | 0.743 | 0.747 | 0.965 | 0 | 0 | 0
4 | 0.734 | 0.73 | 0.73 | 1.12 | 0 | 0 | 0
4.5 | 0.718 | 0.714 | 0.716 | 1.29 | 0 | 0 | 0
5.5 | 0.689 | 0.687 | 0.687 | 1.5 | 0 | 0 | 0
6.5 | 0.662 | 0.658 | 0.66 | 1.74 | 0 | 0 | 0
7.5 | 0.635 | 0.631 | 0.634 | 2.01 | 0 | 0 | 0
8.5 | 0.611 | 0.607 | 0.61 | 2.33 | 0 | 0 | 0
9.5 | 0.586 | 0.583 | 0.584 | 2.7 | 0 | 0 | 0
10.5 | 0.564 | 0.56 | 0.563 | 3.12 | 0 | 0 | 0
11.5 | 0.542 | 0.537 | 0.539 | 3.62 | 0 | 0 | 0
12.5 | 0.52 | 0.515 | 0.518 | 4.19 | 0 | 0 | 0
14.5 | 0.481 | 0.477 | 0.479 | 4.85 | 0 | 0 | 0
16.5 | 0.443 | 0.439 | 0.441 | 5.61 | 0 | 0 | 0
18.5 | 0.409 | 0.406 | 0.407 | 6.5 | 0 | 0 | 0
20.5 | 0.379 | 0.375 | 0.377 | 7.53 | 0.0587 | 0.596 | 0.206
22.5 | 0.35 | 0.347 | 0.348 | 8.72 | 2.07 | 2.91 | 2.46
24.5 | 0.323 | 0.321 | 0.322 | 10.1 | 5.82 | 6.52 | 6.38
26.5 | 0.299 | 0.297 | 0.298 | 11.7 | 10.2 | 10.4 | 10.7
28.5 | 0.277 | 0.275 | 0.276 | 13.5 | 13.8 | 13.5 | 14.2
32.5 | 0.237 | 0.236 | 0.237 | 15.7 | 15.8 | 15.1 | 15.9
36.5 | 0.203 | 0.203 | 0.204 | 18.2 | 15.8 | 14.9 | 15.5
40.5 | 0.175 | 0.175 | 0.176 | 21 | 13.9 | 13.2 | 13.3
44.5 | 0.151 | 0.151 | 0.151 | 24.4 | 10.7 | 10.3 | 9.93
48.5 | 0.13 | 0.13 | 0.13 | 28.2 | 6.97 | 6.95 | 6.23
52.5 | 0.112 | 0.113 | 0.114 | 32.7 | 3.59 | 3.86 | 3.02
56.5 | 0.0979 | 0.0979 | 0.0985 | 37.8 | 1.2 | 1.56 | 0.879
60.5 | 0.0852 | 0.0855 | 0.0873 | 43.8 | 0.0942 | 0.315 | 0
68.5 | 0.0649 | 0.0658 | 0.0674 | 50.7 | 0 | 0 | 0
76.5 | 0.0502 | 0.0511 | 0.052 | 58.8 | 0 | 0 | 0
84.5 | 0.039 | 0.0398 | 0.0404 | 68.1 | 0 | 0 | 0
92.5 | 0.03 | 0.0307 | 0.0321 | 78.8 | 0 | 0 | 0
101 | 0.0236 | 0.0239 | 0.0251 | 91.3 | 0 | 0 | 0
109 | 0.0185 | 0.0185 | 0.0206 | 106 | 0 | 0 | 0
117 | 0.0154 | 0.0143 | 0.0163 | 122 | 0 | 0 | 0
125 | 0.0128 | 0.0113 | 0.0135 | 142 | 0 | 0 | 0
141 | 0.00976 | 0.00737 | 0.00958 | 164 | 0 | 0 | 0
157 | 0.00715 | 0.00508 | 0.00705 | 190 | 0 | 0 | 0
173 | 0.00506 | 0.00291 | 0.00444 | 220 | 0 | 0 | 0
189 | 0.0037 | 0.00171 | 0.00366 | 255 | 0 | 0 | 0
205 | 0.0038 | 0.00159 | 0.00342 | 295 | 0 | 0 | 0
221 | 0.00414 | 0.00175 | 0.00262 | 342 | 0 | 0 | 0
237 | 0.00357 | 0.00201 | 0.00214 | 396 | 0 | 0 | 0
253 | 0.0028 | 0.00191 | 0.00237 | 459 | 0 | 0 | 0
285 | 0.00209 | 0.00134 | 0.00164 | 531 | 0 | 0 | 0
317 | 0.00188 | 0.00161 | 0.00247 | 615 | 0 | 0 | 0
349 | 0.0011 | 0.0022 | 0.00281 | 712 | 0 | 0 | 0
381 | 0.00131 | 0.00393 | 0.00224 | 825 | 0 | 0 | 0
413 | 0.00246 | 0.00364 | 0.00226 | 955 | 0 | 0 | 0
445 | 0.00206 | 0.00372 | 0.00316 | 1110 | 0 | 0 | 0
477 | 0.0021 | 0.00418 | 0.00185 | 1280 | 0 | 0 | 0
509 | 0.00137 | 0.00365 | 0.00105 | 1480 | 0 | 0 | 0
573 | 0.00105 | 0.00146 | 0.000679 | 1720 | 0 | 0 | 0
637 | 0.000178 | 0.00102 | 0.00079 | 1990 | 0 | 0 | 0
701 | 0.00121 | 0.00131 | 0 | 2300 | 0 | 0 | 0
765 | 0.00141 | 0.00176 | 0.00114 | 2670 | 0 | 0 | 0.0262
829 | 0.00159 | 0.00214 | 0.00157 | 3090 | 0 | 0 | 0.0891
893 | 0.000811 | 0.00113 | 0.00132 | 3580 | 0 | 0 | 0.181
957 | 0.000875 | 0.00126 | 0.000623 | 4150 | 0 | 0 | 0.283
1020 | 0.00118 | 0.00123 | 0.000887 | 4800 | 0 | 0 | 0.371
1150 | 0.00145 | 0.000999 | 0.000647 | 5560 | 0 | 0 | 0.422
1280 | 0.000195 | 0.000902 | 0.000441 | 6440 | 0 | 0 | 0
1400 | 0.000703 | 0.00105 | 0.00143 | 7460 | 0 | 0 | 0
1530 | 0.00155 | 0.000547 | 0.000582 | 8630 | 0 | 0 | 0
1660 | 0.00141 | 0.000164 | 0.00207
1790 | 0.00182 | 0.000801 | 0.00155
1920 | 0.000172 | 0.00122 | 8.11e-05
2040 | 0.000483 | 0.00148 | 0.000488
2300 | 0.000687 | 0.000303 | 0.000794
2560 | 0.00102 | 6.24e-05 | 0.000991
2810 | 0.000819 | 0.000454 | 0.00136
3070 | 9.47e-05 | 0.000102 | 0.000778
3320 | 0.00045 | 0.000503 | 0.000971
3580 | 3.16e-05 | 0.000144 | 0.000761
3840 | 0.00105 | 0.000837 | 0.00068
4090 | 0.000575 | 0.000764 | 5.64e-05
4600 | 0.000506 | 0.000385 | 0.000744
5120 | 0.00101 | 0 | 0.000262
5630 | 0.000804 | 0.000501 | 0.000194
6140 | 0.000983 | 0.000393 | 0.000411
6650 | 0.000256 | 1.35e-05 | 6.05e-05
7160 | 0.000744 | 0.00125 | 0.000745
7680 | 0.000395 | 0.000783 | 0.000521
8190 | 0.000488 | 0.000745 | 0.000336
9210 | 0.000103 | 0.00083 | 0.000655
10200 | 0.000303 | 0.000676 | 0.00057
11300 | 0.000112 | 0.000308 | 0.000154
12300 | 0.000561 | 0.000175 | 0.000576
13300 | 9.46e-05 | 0.000343 | 0.000313
14300 | 0.000449 | 0.000218 | 0.000651
15400 | 0.000229 | 0.000377 | 0.0005
16400 | 0.000157 | 0.000263 | 0.00016
18400 | 0.0002 | 0 | 0.000178
20500 | 5.64e-05 | 0.000154 | 0.000615
22500 | 0.00017 | 0.000185 | 0.000687
24600 | 0.000274 | 0.000216 | 0.000239
26600 | 0.000356 | 0.000161 | 0.000419
28700 | 8.67e-05 | 3.15e-05 | 0.000537
30700 | 0.000161 | 0.000284 | 0.000374
32800 | 0.000158 | 0.000275 | 0.000256
36900 | 0.000119 | 0.000471 | 0.000194
41000 | 0.00046 | 0.000182 | 1.58e-05
45100 | 0.000137 | 0.00053 | 0.000254
49100 | 0.000175 | 0.000127 | 5.62e-05
53200 | 0.000361 | 0.000278 | 0.000175
57300 | 0.000253 | 4.01e-05 | 0.000378
61400 | 2.48e-05 | 0.000142 | 0.000199
65500 | 0.000268 | 0.000223 | 0.000311
73700 | 0.000212 | 0.000343 | 0.000346
81900 | 0.000335 | 0.000236 | 0.000234
90100 | 0.000395 | 0.000245 | 0.000106
98300 | 0.000341 | 0.000355 | 0.000467
106000 | 0.000389 | 0.000294 | 0.000201
115000 | 0.000233 | 0.000203 | 0.000121
123000 | 0.000391 | 0.000108 | 0.000111
131000 | 0.000184 | 0.000175 | 0.000191
147000 | 0.000101 | 0.000121 | 0.000164
164000 | 1.78e-05 | 0.000221 | 0.000281
180000 | 0.000162 | 0.000219 | 0
197000 | 5.62e-05 | 0.00011 | 8.63e-05
213000 | 9.13e-05 | 0.000123 | 2.1e-05
229000 | 5.44e-05 | 6.25e-05 | 0.000161
246000 | 0.000134 | 7.12e-05 | 6.46e-05
262000 | 9.91e-05 | 0.000374 | 0.000406
295000 | 0.000363 | 0.000315 | 0.000268
328000 | 9.83e-05 | 0.000152 | 0.000198
360000 | 0.000315 | 0.000173 | 0.000125
393000 | 0.000197 | 0.000119 | 0.000255
426000 | 0.000285 | 0.000368 | 0.000182
459000 | 0.000294 | 0.000181 | 0.000462
492000 | 0.000618 | 0.000198 | 0.000232
524000 | 7.76e-05 | 7.18e-05 | 0.000151
590000 | 1.71e-05 | 3.98e-05 | 0.000148
655000 | 0 | 6.27e-06 | 0.000152
721000 | 2.28e-05 | 0.000139 | 0.000145
786000 | 0 | 0.000389 | 8.27e-05
852000 | 9.45e-06 | 0.000177 | 0.000158
918000 | 0.00021 | 0.000324 | 6.9e-05
983000 | 0.00015 | 0.000132 | 5.76e-05
1050000 | 0 | 0.000164 | 0.000118
1180000 | 0.000112 | 0.000304 | 0.000125
1310000 | 0.000246 | 0.000364 | 0.000269
1440000 | 1.45e-05 | 0.00027 | 0.000173
1570000 | 0.000469 | 0.000586 | 8.24e-05
1700000 | 0.00013 | 0.000357 | 0.00033
1840000 | 6.58e-05 | 0.000472 | 0.000675
1970000 | 8.11e-05 | 0.000324 | 0.000148
2100000 | 0 | 0 | 0
2360000 | 0 | 0 | 0
2620000 | 0 | 0 | 0
2880000 | 0 | 0 | 0
3150000 | 0 | 0 | 0
3410000 | 0 | 0 | 0
3670000 | 0 | 0 | 0
3930000 | 0 | 0 | 0
4190000 | 0 | 0 | 0
4720000 | 0 | 0 | 0
5240000 | 0 | 0 | 0
5770000 | 0 | 0 | 0
6290000 | 0 | 0 | 0
6820000 | 0 | 0 | 0
7340000 | 0 | 0 | 0
7860000 | 0 | 0 | 0
8390000 | 0 | 0 | 0
9440000 | 0 | 0 | 0
10500000 | 0 | 0 | 0
11500000 | 0 | 0 | 0
12600000 | 0 | 0 | 0
13600000 | 0 | 0 | 0
14700000 | 0 | 0 | 0
15700000 | 0 | 0 | 0
16800000 | 0 | 0 | 0
18900000 | 0 | 0 | 0
21000000 | 0 | 0 | 0
23100000 | 0 | 0 | 0
25200000 | 0 | 0 | 0
27300000 | 0 | 0 | 0
29400000 | 0 | 0 | 0
31500000 | 0 | 0 | 0
33600000 | 0 | 0 | 0
37700000 | 0 | 0 | 0
41900000 | 0 | 0 | 0
46100000 | 0 | 0 | 0
50300000 | 0 | 0 | 0
54500000 | 0 | 0 | 0
58700000 | 0 | 0 | 0