## Sheet1
X Lag Time | Record 1: JJ1_50mg_PS2_500ug_200rpm_10-00min_ST_No3_230706 1 | Record 2: JJ1_50mg_PS2_500ug_200rpm_10-00min_ST_No3_230706 2 | Record 3: JJ1_50mg_PS2_500ug_200rpm_10-00min_ST_No3_230706 3 | X Intensity | Record 1: JJ1_50mg_PS2_500ug_200rpm_10-00min_ST_No3_230706 1 | Record 2: JJ1_50mg_PS2_500ug_200rpm_10-00min_ST_No3_230706 2 | Record 3: JJ1_50mg_PS2_500ug_200rpm_10-00min_ST_No3_230706 3
0.5 | 0.842 | 0.843 | 0.843 | 0.4 | 0 | 0 | 0
1 | 0.831 | 0.829 | 0.829 | 0.463 | 0 | 0 | 0
1.5 | 0.81 | 0.811 | 0.811 | 0.536 | 0 | 0 | 0
2 | 0.79 | 0.792 | 0.794 | 0.621 | 0 | 0 | 0
2.5 | 0.777 | 0.776 | 0.778 | 0.719 | 0 | 0 | 0
3 | 0.759 | 0.762 | 0.76 | 0.833 | 0 | 0 | 0
3.5 | 0.745 | 0.744 | 0.742 | 0.965 | 0 | 0 | 0
4 | 0.727 | 0.729 | 0.73 | 1.12 | 0 | 0 | 0
4.5 | 0.711 | 0.715 | 0.715 | 1.29 | 0 | 0 | 0
5.5 | 0.684 | 0.684 | 0.685 | 1.5 | 0 | 0 | 0
6.5 | 0.656 | 0.657 | 0.658 | 1.74 | 0 | 0 | 0
7.5 | 0.63 | 0.63 | 0.632 | 2.01 | 0 | 0 | 0
8.5 | 0.603 | 0.605 | 0.606 | 2.33 | 0 | 0 | 0
9.5 | 0.579 | 0.581 | 0.582 | 2.7 | 0 | 0 | 0
10.5 | 0.556 | 0.558 | 0.559 | 3.12 | 0 | 0 | 0
11.5 | 0.532 | 0.536 | 0.535 | 3.62 | 0 | 0 | 0
12.5 | 0.512 | 0.515 | 0.514 | 4.19 | 0 | 0 | 0
14.5 | 0.472 | 0.474 | 0.474 | 4.85 | 0 | 0 | 0
16.5 | 0.435 | 0.438 | 0.438 | 5.61 | 0 | 0 | 0
18.5 | 0.4 | 0.404 | 0.404 | 6.5 | 0 | 0 | 0
20.5 | 0.368 | 0.373 | 0.374 | 7.53 | 0.163 | 0.25 | 0.445
22.5 | 0.339 | 0.344 | 0.345 | 8.72 | 2.44 | 2.61 | 2.73
24.5 | 0.314 | 0.318 | 0.319 | 10.1 | 6.45 | 6.67 | 6.48
26.5 | 0.289 | 0.293 | 0.294 | 11.7 | 10.9 | 11.1 | 10.6
28.5 | 0.268 | 0.272 | 0.273 | 13.5 | 14.4 | 14.6 | 13.9
32.5 | 0.229 | 0.233 | 0.233 | 15.7 | 16.2 | 16.1 | 15.6
36.5 | 0.196 | 0.2 | 0.2 | 18.2 | 15.8 | 15.6 | 15.4
40.5 | 0.166 | 0.172 | 0.172 | 21 | 13.5 | 13.1 | 13.4
44.5 | 0.143 | 0.149 | 0.147 | 24.4 | 10 | 9.58 | 10.2
48.5 | 0.123 | 0.129 | 0.128 | 28.2 | 6.26 | 5.79 | 6.61
52.5 | 0.105 | 0.111 | 0.11 | 32.7 | 3 | 2.63 | 3.35
56.5 | 0.0915 | 0.0967 | 0.0954 | 37.8 | 0.857 | 0.681 | 1.08
60.5 | 0.0794 | 0.0837 | 0.0838 | 43.8 | 0 | 0 | 0.0543
68.5 | 0.0598 | 0.0643 | 0.0634 | 50.7 | 0 | 0 | 0
76.5 | 0.0458 | 0.0494 | 0.0487 | 58.8 | 0 | 0 | 0
84.5 | 0.0355 | 0.039 | 0.0381 | 68.1 | 0 | 0 | 0
92.5 | 0.0278 | 0.0304 | 0.0294 | 78.8 | 0 | 0 | 0
101 | 0.0213 | 0.0254 | 0.0239 | 91.3 | 0 | 0 | 0
109 | 0.0165 | 0.0204 | 0.0189 | 106 | 0 | 0 | 0
117 | 0.0142 | 0.0168 | 0.0154 | 122 | 0 | 0 | 0
125 | 0.0114 | 0.0141 | 0.0132 | 142 | 0 | 0 | 0
141 | 0.00821 | 0.0103 | 0.00974 | 164 | 0 | 0 | 0
157 | 0.00649 | 0.00804 | 0.00697 | 190 | 0 | 0 | 0
173 | 0.00602 | 0.00569 | 0.00419 | 220 | 0 | 0 | 0
189 | 0.00483 | 0.00489 | 0.00303 | 255 | 0 | 0 | 0
205 | 0.00393 | 0.00409 | 0.00354 | 295 | 0 | 0 | 0
221 | 0.00271 | 0.00256 | 0.00346 | 342 | 0 | 0 | 0
237 | 0.00232 | 0.00284 | 0.00382 | 396 | 0 | 0 | 0
253 | 0.00173 | 0.00323 | 0.00357 | 459 | 0 | 0 | 0
285 | 0.00154 | 0.00304 | 0.00308 | 531 | 0 | 0 | 0
317 | 0.000608 | 0.00323 | 0.00257 | 615 | 0 | 0 | 0
349 | 0.000453 | 0.00351 | 0.00273 | 712 | 0 | 0 | 0
381 | 0.000792 | 0.00162 | 0.00289 | 825 | 0 | 0 | 0
413 | 0.00108 | 0.00054 | 0.00191 | 955 | 0 | 0 | 0
445 | 0.00151 | 0.000609 | 0.00132 | 1110 | 0 | 0 | 0
477 | 0.00334 | 0.00135 | 0.00141 | 1280 | 0 | 0 | 0
509 | 0.00228 | 0.00235 | 0.00154 | 1480 | 0 | 0 | 0
573 | 0.00114 | 0.00132 | 0.000743 | 1720 | 0 | 0 | 0
637 | 0.00194 | 0.00178 | 0.00034 | 1990 | 0 | 0 | 0
701 | 0.00175 | 0.00185 | 0.000677 | 2300 | 0 | 0 | 0
765 | 0.000367 | 0.000565 | 0.00117 | 2670 | 0 | 0.00288 | 0
829 | 0.00128 | 0.000714 | 0.00138 | 3090 | 0 | 0.048 | 0
893 | 0.00131 | 0.00213 | 0.00325 | 3580 | 0 | 0.14 | 0
957 | 0.00166 | 0.00152 | 0.0025 | 4150 | 0 | 0.262 | 0
1020 | 0.00136 | 0.00183 | 0.00128 | 4800 | 0 | 0.383 | 0
1150 | 0.00066 | 0.000873 | 0.00209 | 5560 | 0 | 0.468 | 0
1280 | 0.000681 | 0.000173 | 0.00113 | 6440 | 0 | 0 | 0
1400 | 0.000637 | 0.000393 | 8.88e-05 | 7460 | 0 | 0 | 0
1530 | 0.00156 | 0.000185 | 0.00108 | 8630 | 0 | 0 | 0
1660 | 0.000866 | 0.000702 | 0.00131
1790 | 0.00106 | 0.000215 | 0.00122
1920 | 0.000731 | 0.000618 | 0.000607
2040 | 0.000532 | 0.000323 | 0.000624
2300 | 0.000217 | 0.000395 | 0.000789
2560 | 0.000363 | 0.000243 | 0.000969
2810 | 0.000262 | 0.000594 | 0.000811
3070 | 0.000528 | 0.000383 | 0.00107
3320 | 0.000666 | 0.000351 | 0.000695
3580 | 0.00063 | 0.000252 | 0.000367
3840 | 0.000678 | 0.000713 | 0.00128
4090 | 0.000434 | 0.000946 | 0.00128
4600 | 0.000565 | 0.000595 | 0.000427
5120 | 0.000865 | 0.000399 | 0.000391
5630 | 0.000708 | 0.000383 | 0.000254
6140 | 0.000217 | 0.000175 | 0.000945
6650 | 0.000385 | 0.000504 | 0.000501
7160 | 0.0011 | 0.000575 | 0.000743
7680 | 0 | 0.000177 | 0.00064
8190 | 0.000172 | 0.000227 | 0.000337
9210 | 0.000428 | 0.00122 | 0.000874
10200 | 2.02e-05 | 0.00013 | 0.000384
11300 | 0.00029 | 0.000518 | 2.11e-05
12300 | 0.000574 | 0.000297 | 0.000471
13300 | 0.000523 | 0.000767 | 0.000214
14300 | 4.44e-05 | 0.000375 | 0.000154
15400 | 0.000348 | 0.000248 | 0.000181
16400 | 0.000319 | 9.78e-05 | 0.000228
18400 | 0.000225 | 0.000492 | 0.000315
20500 | 5.6e-05 | 0.000148 | 0.000206
22500 | 0.000317 | 0.000396 | 0.000241
24600 | 7.09e-05 | 0.000237 | 0.000399
26600 | 0.000345 | 0.000424 | 0.000678
28700 | 0.000337 | 0.000396 | 0.00056
30700 | 0.000213 | 0.000234 | 0.000377
32800 | 5.51e-05 | 0.000138 | 0.000609
36900 | 0.000104 | 8.99e-05 | 0.000289
41000 | 0.000138 | 9.26e-05 | 6.37e-05
45100 | 0.000175 | 0.000276 | 0.000317
49100 | 7.84e-05 | 0.000167 | 0.000348
53200 | 0.000203 | 9.74e-05 | 0.000432
57300 | 6.89e-05 | 8.64e-05 | 0.000143
61400 | 1.5e-05 | 0.000299 | 0.000442
65500 | 0.000254 | 0.0001 | 0.000554
73700 | 3.63e-05 | 6.87e-05 | 0.000331
81900 | 0.000103 | 0.000151 | 0.000324
90100 | 0.000334 | 8.3e-05 | 0.000279
98300 | 0.000328 | 0.000115 | 0.000289
106000 | 8.71e-05 | 9.57e-05 | 0.000174
115000 | 0.000177 | 9.43e-05 | 0.000328
123000 | 0.000195 | 0 | 0.000416
131000 | 0.000306 | 2.31e-05 | 0.000306
147000 | 0.000206 | 0.000145 | 0.00019
164000 | 6.72e-05 | 0.000113 | 0.000224
180000 | 0.000141 | 1.1e-05 | 0.00022
197000 | 0.000318 | 8.92e-05 | 0.00017
213000 | 4.89e-05 | 0.000268 | 2.16e-05
229000 | 0.000153 | 4.5e-05 | 0.000117
246000 | 0.000217 | 2.42e-05 | 0.000112
262000 | 0.00018 | 0.000213 | 9.67e-05
295000 | 0.00017 | 0.000393 | 0.000309
328000 | 0.000281 | 0.000216 | 0.000234
360000 | 0.000136 | 0.000289 | 0.000365
393000 | 0.00019 | 0.000217 | 0.000258
426000 | 0.000125 | 0.000185 | 0.000207
459000 | 0.000245 | 0.000377 | 7.71e-05
492000 | 0.000207 | 0.000303 | 0.000371
524000 | 0.000188 | 7.34e-05 | 0.000131
590000 | 0.000562 | 0.000375 | 7.36e-05
655000 | 0.000505 | 9.34e-05 | 0.000129
721000 | 0.000275 | 0.000335 | 0.000277
786000 | 0.000433 | 0.000198 | 0.000326
852000 | 0.000427 | 7.59e-05 | 5.88e-05
918000 | 0.000446 | 0.000239 | 7.25e-05
983000 | 0.00038 | 0.000237 | 0.000205
1050000 | 0.000472 | 0.000625 | 0.000435
1180000 | 0.000486 | 0.000142 | 0.000363
1310000 | 7.92e-05 | 0.000409 | 0.000103
1440000 | 0.000168 | 0.000206 | 0.000303
1570000 | 0.00038 | 0.000326 | 0.000432
1700000 | 0.000342 | 0.000404 | 0.00056
1840000 | 0.000179 | 0.000391 | 0.000876
1970000 | 0.000445 | 0.00015 | 0.000845
2100000 | 0 | 0 | 0
2360000 | 0 | 0 | 0
2620000 | 0 | 0 | 0
2880000 | 0 | 0 | 0
3150000 | 0 | 0 | 0
3410000 | 0 | 0 | 0
3670000 | 0 | 0 | 0
3930000 | 0 | 0 | 0
4190000 | 0 | 0 | 0
4720000 | 0 | 0 | 0
5240000 | 0 | 0 | 0
5770000 | 0 | 0 | 0
6290000 | 0 | 0 | 0
6820000 | 0 | 0 | 0
7340000 | 0 | 0 | 0
7860000 | 0 | 0 | 0
8390000 | 0 | 0 | 0
9440000 | 0 | 0 | 0
10500000 | 0 | 0 | 0
11500000 | 0 | 0 | 0
12600000 | 0 | 0 | 0
13600000 | 0 | 0 | 0
14700000 | 0 | 0 | 0
15700000 | 0 | 0 | 0
16800000 | 0 | 0 | 0
18900000 | 0 | 0 | 0
21000000 | 0 | 0 | 0
23100000 | 0 | 0 | 0
25200000 | 0 | 0 | 0
27300000 | 0 | 0 | 0
29400000 | 0 | 0 | 0
31500000 | 0 | 0 | 0
33600000 | 0 | 0 | 0
37700000 | 0 | 0 | 0
41900000 | 0 | 0 | 0
46100000 | 0 | 0 | 0
50300000 | 0 | 0 | 0
54500000 | 0 | 0 | 0
58700000 | 0 | 0 | 0