## Sheet1
X Lag Time | Record 10: L2 1 | Record 11: L2 2 | Record 12: L2 3 | Record 4: L1 1 | Record 5: L1 2 | Record 6: L1 3 | Record 67: K20 1 | Record 68: K20 2 | Record 69: K20 3
0.5 | 0.838 | 0.858 | 0.842 | 0.791 | 0.802 | 0.802 | 0.89 | 0.883 | 0.875
1 | 0.835 | 0.857 | 0.839 | 0.793 | 0.802 | 0.804 | 0.888 | 0.879 | 0.874
1.5 | 0.831 | 0.851 | 0.833 | 0.791 | 0.799 | 0.802 | 0.887 | 0.877 | 0.869
2 | 0.828 | 0.848 | 0.831 | 0.788 | 0.798 | 0.801 | 0.885 | 0.874 | 0.868
2.5 | 0.825 | 0.845 | 0.828 | 0.786 | 0.798 | 0.8 | 0.883 | 0.872 | 0.865
3 | 0.822 | 0.844 | 0.825 | 0.786 | 0.796 | 0.796 | 0.881 | 0.873 | 0.861
3.5 | 0.823 | 0.843 | 0.826 | 0.786 | 0.796 | 0.799 | 0.88 | 0.87 | 0.86
4 | 0.822 | 0.841 | 0.822 | 0.783 | 0.792 | 0.794 | 0.878 | 0.867 | 0.861
4.5 | 0.818 | 0.837 | 0.82 | 0.784 | 0.794 | 0.794 | 0.877 | 0.866 | 0.859
5.5 | 0.814 | 0.833 | 0.817 | 0.782 | 0.791 | 0.792 | 0.875 | 0.861 | 0.856
6.5 | 0.809 | 0.829 | 0.812 | 0.779 | 0.79 | 0.79 | 0.872 | 0.86 | 0.855
7.5 | 0.807 | 0.827 | 0.808 | 0.778 | 0.788 | 0.79 | 0.866 | 0.858 | 0.851
8.5 | 0.803 | 0.824 | 0.805 | 0.776 | 0.785 | 0.787 | 0.868 | 0.855 | 0.847
9.5 | 0.802 | 0.822 | 0.801 | 0.775 | 0.784 | 0.784 | 0.866 | 0.853 | 0.847
10.5 | 0.797 | 0.818 | 0.797 | 0.773 | 0.784 | 0.783 | 0.861 | 0.852 | 0.844
11.5 | 0.792 | 0.812 | 0.796 | 0.771 | 0.782 | 0.782 | 0.86 | 0.848 | 0.842
12.5 | 0.791 | 0.809 | 0.793 | 0.77 | 0.779 | 0.78 | 0.858 | 0.847 | 0.838
14.5 | 0.784 | 0.804 | 0.787 | 0.768 | 0.777 | 0.778 | 0.853 | 0.841 | 0.835
16.5 | 0.78 | 0.799 | 0.781 | 0.765 | 0.775 | 0.775 | 0.849 | 0.839 | 0.83
18.5 | 0.774 | 0.794 | 0.776 | 0.762 | 0.772 | 0.771 | 0.844 | 0.835 | 0.827
20.5 | 0.771 | 0.789 | 0.77 | 0.76 | 0.769 | 0.769 | 0.842 | 0.83 | 0.823
22.5 | 0.766 | 0.785 | 0.766 | 0.757 | 0.766 | 0.767 | 0.84 | 0.828 | 0.819
24.5 | 0.762 | 0.779 | 0.761 | 0.755 | 0.765 | 0.764 | 0.836 | 0.824 | 0.816
26.5 | 0.758 | 0.776 | 0.757 | 0.752 | 0.761 | 0.761 | 0.832 | 0.821 | 0.813
28.5 | 0.753 | 0.772 | 0.753 | 0.75 | 0.76 | 0.76 | 0.829 | 0.817 | 0.81
32.5 | 0.745 | 0.764 | 0.745 | 0.746 | 0.755 | 0.755 | 0.822 | 0.811 | 0.804
36.5 | 0.738 | 0.755 | 0.738 | 0.742 | 0.75 | 0.751 | 0.817 | 0.806 | 0.797
40.5 | 0.731 | 0.749 | 0.731 | 0.737 | 0.747 | 0.746 | 0.812 | 0.8 | 0.792
44.5 | 0.726 | 0.742 | 0.724 | 0.734 | 0.742 | 0.742 | 0.806 | 0.795 | 0.787
48.5 | 0.719 | 0.737 | 0.718 | 0.729 | 0.738 | 0.738 | 0.8 | 0.789 | 0.781
52.5 | 0.713 | 0.731 | 0.713 | 0.726 | 0.734 | 0.734 | 0.797 | 0.784 | 0.776
56.5 | 0.708 | 0.725 | 0.707 | 0.722 | 0.731 | 0.73 | 0.792 | 0.78 | 0.772
60.5 | 0.703 | 0.72 | 0.702 | 0.718 | 0.727 | 0.727 | 0.787 | 0.775 | 0.767
68.5 | 0.694 | 0.71 | 0.692 | 0.712 | 0.72 | 0.72 | 0.778 | 0.766 | 0.757
76.5 | 0.685 | 0.702 | 0.683 | 0.705 | 0.713 | 0.713 | 0.769 | 0.756 | 0.748
84.5 | 0.676 | 0.692 | 0.675 | 0.698 | 0.706 | 0.706 | 0.76 | 0.749 | 0.74
92.5 | 0.668 | 0.686 | 0.666 | 0.692 | 0.7 | 0.699 | 0.752 | 0.74 | 0.732
101 | 0.661 | 0.676 | 0.658 | 0.686 | 0.693 | 0.693 | 0.744 | 0.733 | 0.724
109 | 0.653 | 0.67 | 0.651 | 0.68 | 0.687 | 0.686 | 0.736 | 0.724 | 0.716
117 | 0.647 | 0.662 | 0.644 | 0.674 | 0.68 | 0.68 | 0.729 | 0.716 | 0.708
125 | 0.64 | 0.655 | 0.637 | 0.668 | 0.674 | 0.674 | 0.721 | 0.709 | 0.701
141 | 0.627 | 0.642 | 0.624 | 0.656 | 0.662 | 0.662 | 0.706 | 0.694 | 0.686
157 | 0.615 | 0.629 | 0.611 | 0.645 | 0.651 | 0.65 | 0.693 | 0.68 | 0.672
173 | 0.603 | 0.617 | 0.599 | 0.634 | 0.639 | 0.639 | 0.678 | 0.666 | 0.658
189 | 0.591 | 0.605 | 0.587 | 0.623 | 0.628 | 0.628 | 0.666 | 0.653 | 0.645
205 | 0.58 | 0.593 | 0.576 | 0.613 | 0.617 | 0.617 | 0.652 | 0.64 | 0.631
221 | 0.569 | 0.582 | 0.564 | 0.603 | 0.607 | 0.606 | 0.641 | 0.627 | 0.619
237 | 0.559 | 0.571 | 0.554 | 0.593 | 0.596 | 0.596 | 0.628 | 0.615 | 0.606
253 | 0.549 | 0.56 | 0.543 | 0.583 | 0.586 | 0.586 | 0.616 | 0.602 | 0.594
285 | 0.529 | 0.54 | 0.523 | 0.564 | 0.566 | 0.566 | 0.593 | 0.579 | 0.57
317 | 0.51 | 0.52 | 0.503 | 0.546 | 0.548 | 0.547 | 0.57 | 0.557 | 0.548
349 | 0.492 | 0.502 | 0.484 | 0.529 | 0.53 | 0.529 | 0.548 | 0.536 | 0.527
381 | 0.474 | 0.484 | 0.466 | 0.512 | 0.513 | 0.512 | 0.528 | 0.515 | 0.507
413 | 0.458 | 0.467 | 0.449 | 0.495 | 0.496 | 0.496 | 0.508 | 0.496 | 0.487
445 | 0.442 | 0.451 | 0.433 | 0.48 | 0.48 | 0.48 | 0.489 | 0.477 | 0.469
477 | 0.426 | 0.435 | 0.418 | 0.465 | 0.465 | 0.465 | 0.471 | 0.459 | 0.451
509 | 0.412 | 0.421 | 0.403 | 0.45 | 0.45 | 0.45 | 0.454 | 0.442 | 0.434
573 | 0.385 | 0.393 | 0.375 | 0.422 | 0.423 | 0.421 | 0.421 | 0.409 | 0.402
637 | 0.36 | 0.367 | 0.349 | 0.396 | 0.397 | 0.395 | 0.391 | 0.38 | 0.373
701 | 0.337 | 0.343 | 0.326 | 0.372 | 0.373 | 0.372 | 0.364 | 0.353 | 0.346
765 | 0.316 | 0.321 | 0.305 | 0.35 | 0.351 | 0.35 | 0.339 | 0.328 | 0.322
829 | 0.297 | 0.302 | 0.286 | 0.33 | 0.33 | 0.329 | 0.316 | 0.305 | 0.3
893 | 0.279 | 0.283 | 0.268 | 0.311 | 0.311 | 0.31 | 0.294 | 0.284 | 0.28
957 | 0.262 | 0.266 | 0.251 | 0.293 | 0.294 | 0.293 | 0.274 | 0.265 | 0.262
1020 | 0.247 | 0.25 | 0.236 | 0.276 | 0.278 | 0.277 | 0.256 | 0.248 | 0.245
1150 | 0.218 | 0.222 | 0.209 | 0.245 | 0.248 | 0.247 | 0.223 | 0.216 | 0.213
1280 | 0.193 | 0.197 | 0.185 | 0.219 | 0.223 | 0.22 | 0.194 | 0.189 | 0.186
1400 | 0.171 | 0.175 | 0.164 | 0.196 | 0.2 | 0.198 | 0.169 | 0.165 | 0.163
1530 | 0.153 | 0.156 | 0.146 | 0.176 | 0.18 | 0.179 | 0.149 | 0.144 | 0.143
1660 | 0.137 | 0.14 | 0.131 | 0.157 | 0.163 | 0.161 | 0.132 | 0.127 | 0.125
1790 | 0.124 | 0.126 | 0.117 | 0.141 | 0.147 | 0.145 | 0.117 | 0.111 | 0.11
1920 | 0.112 | 0.114 | 0.105 | 0.127 | 0.134 | 0.131 | 0.104 | 0.0973 | 0.0976
2040 | 0.102 | 0.103 | 0.0944 | 0.114 | 0.121 | 0.118 | 0.0923 | 0.0855 | 0.0864
2300 | 0.084 | 0.0843 | 0.0768 | 0.094 | 0.1 | 0.0958 | 0.0749 | 0.066 | 0.0684
2560 | 0.0695 | 0.0697 | 0.0632 | 0.0794 | 0.0842 | 0.0784 | 0.0621 | 0.0524 | 0.0537
2810 | 0.0582 | 0.0573 | 0.0519 | 0.0682 | 0.0709 | 0.0646 | 0.0528 | 0.0426 | 0.042
3070 | 0.0487 | 0.0475 | 0.0426 | 0.0584 | 0.0601 | 0.0548 | 0.0454 | 0.0347 | 0.0328
3320 | 0.0418 | 0.0398 | 0.0359 | 0.0506 | 0.0498 | 0.047 | 0.0396 | 0.0292 | 0.0268
3580 | 0.0367 | 0.0333 | 0.0304 | 0.0442 | 0.0417 | 0.0409 | 0.0347 | 0.026 | 0.0234
3840 | 0.0313 | 0.028 | 0.0257 | 0.0377 | 0.0352 | 0.0353 | 0.0309 | 0.0224 | 0.0205
4090 | 0.0274 | 0.0241 | 0.0228 | 0.032 | 0.0318 | 0.0316 | 0.0281 | 0.0198 | 0.0192
4600 | 0.0216 | 0.0203 | 0.0195 | 0.0225 | 0.0273 | 0.0263 | 0.0254 | 0.016 | 0.0151
5120 | 0.0186 | 0.0174 | 0.017 | 0.0152 | 0.0227 | 0.0211 | 0.0239 | 0.0119 | 0.00838
5630 | 0.0169 | 0.0159 | 0.0139 | 0.0123 | 0.0187 | 0.0177 | 0.021 | 0.00664 | 0.00604
6140 | 0.0145 | 0.0153 | 0.0102 | 0.0104 | 0.0163 | 0.0151 | 0.0183 | 0.00395 | 0.00502
6650 | 0.012 | 0.0157 | 0.00829 | 0.00772 | 0.0145 | 0.0143 | 0.0152 | 0.00353 | 0.00522
7160 | 0.00982 | 0.0135 | 0.00713 | 0.00793 | 0.0142 | 0.014 | 0.0114 | 0.0029 | 0.00422
7680 | 0.00763 | 0.0125 | 0.00592 | 0.00901 | 0.0153 | 0.0143 | 0.00674 | 0.00201 | 0.00452
8190 | 0.0073 | 0.011 | 0.00619 | 0.00908 | 0.0146 | 0.0132 | 0.00533 | 0.00199 | 0.00479
9210 | 0.00719 | 0.00976 | 0.00847 | 0.00964 | 0.0121 | 0.0101 | 0.00394 | 0.000898 | 0.0058
10200 | 0.00882 | 0.01 | 0.00823 | 0.00784 | 0.0103 | 0.00878 | 0.00403 | 0.000851 | 0.0082
11300 | 0.00862 | 0.00958 | 0.00668 | 0.00415 | 0.0081 | 0.00929 | 0.00447 | 0.00138 | 0.00616
12300 | 0.00813 | 0.00538 | 0.00627 | 0.00377 | 0.008 | 0.00835 | 0.00542 | 0.00199 | 0.00538
13300 | 0.00754 | 0.0026 | 0.00584 | 0.0035 | 0.00791 | 0.00855 | 0.00684 | 0.00328 | 0.00257
14300 | 0.00742 | 0.00446 | 0.00547 | 0.00349 | 0.00726 | 0.0111 | 0.0063 | 0.00614 | 0.00314
15400 | 0.00805 | 0.00584 | 0.00463 | 0.00416 | 0.00587 | 0.0142 | 0.00487 | 0.00405 | 0.00349
16400 | 0.00755 | 0.00376 | 0.00697 | 0.00341 | 0.00414 | 0.0158 | 0.00541 | 0.00374 | 0.00207
18400 | 0.00519 | 0.00424 | 0.00772 | 0.00331 | 0.00514 | 0.0111 | 0.00585 | 0.00458 | 0.00355
20500 | 0.00544 | 0.00149 | 0.00992 | 0.00456 | 0.00759 | 0.00868 | 0.00209 | 0.00201 | 0.00301
22500 | 0.00352 | 0.00308 | 0.00882 | 0.00399 | 0.0105 | 0.00812 | 0.00452 | 0.00095 | 0.00403
24600 | 0.00669 | 0.0031 | 0.00869 | 0.00661 | 0.0094 | 0.0143 | 0.00648 | 0.000705 | 0.00223
26600 | 0.00803 | 0.00391 | 0.00601 | 0.00446 | 0.00826 | 0.0128 | 0.00334 | 0.00141 | 0.00351
28700 | 0.00546 | 0.00174 | 0.0066 | 0.00333 | 0.00866 | 0.0134 | 0.00347 | 0.00228 | 0.00258
30700 | 0.0054 | 0.00362 | 0.00567 | 0.00219 | 0.0089 | 0.00839 | 0.00201 | 0.00336 | 0.00141
32800 | 0.004 | 0.00352 | 0.00531 | 0.00238 | 0.01 | 0.00426 | 0.00326 | 0.00193 | 0.00129
36900 | 0.00308 | 0.00219 | 0.00362 | 0.00186 | 0.00717 | 0.00485 | 0.00332 | 0.000813 | 0.00311
41000 | 0.00399 | 0.00291 | 0.00855 | 0.000998 | 0.00521 | 0.00981 | 0.00274 | 0.00359 | 0.00118
45100 | 0.00436 | 0.00341 | 0.00522 | 0.0051 | 0.00589 | 0.00583 | 0.00442 | 0.00233 | 0.00318
49100 | 0.00723 | 0.00317 | 0.00572 | 0.00244 | 0.0062 | 0.00515 | 0.00366 | 0.00339 | 0.000515
53200 | 0.00419 | 0.00605 | 0.00686 | 0.00525 | 0.0113 | 0.00648 | 0.00161 | 0.00428 | 0.000722
57300 | 0.00275 | 0.00598 | 0.00552 | 0.00742 | 0.00909 | 0.00766 | 0.00452 | 0.00191 | 0.00186
61400 | 0.00307 | 0.00455 | 0.0043 | 0.00817 | 0.00716 | 0.00769 | 0.00641 | 0.00206 | 0.00302
65500 | 0.00268 | 0.00221 | 0.00459 | 0.00199 | 0.0068 | 0.00859 | 0.00345 | 0.00244 | 0.0025
73700 | 0.00546 | 0.00187 | 0.0049 | 0.00224 | 0.00349 | 0.00928 | 0 | 0.00279 | 0.00185
81900 | 0.00352 | 0.00228 | 0.00361 | 0.00377 | 0.00762 | 0.0082 | 0.00115 | 0.00186 | 0.00211
90100 | 0.00246 | 0.00215 | 0.0044 | 0.0019 | 0.00569 | 0.00433 | 0.00151 | 0.0016 | 0.00104
98300 | 0.00256 | 0.00616 | 0.00269 | 0.00375 | 0.00706 | 0.00646 | 0.00179 | 0.0021 | 0.0038
106000 | 0.00389 | 0.00534 | 0.00573 | 0.00311 | 0.00478 | 0.00391 | 0.00272 | 0.000487 | 0.00297
115000 | 0.00342 | 0.002 | 0.00469 | 0.00571 | 0.00418 | 0.00587 | 0.00202 | 0.00184 | 0.00473
123000 | 0.00336 | 0.00503 | 0.00314 | 0.00558 | 0.00372 | 0.00608 | 0.00236 | 0.000861 | 0.00258
131000 | 0.00263 | 0.00279 | 0.00202 | 0.00351 | 0.00373 | 0.00437 | 0.00401 | 0.00178 | 0.00132
147000 | 0.00331 | 0.000971 | 0.00235 | 0.00322 | 0.00489 | 0.00549 | 3.96e-05 | 0.0018 | 0.000225
164000 | 0.00317 | 0.000935 | 0.00218 | 0.00371 | 0.00281 | 0.00616 | 0.00277 | 0.00205 | 0.00136
180000 | 0.00288 | 0.00222 | 0.00392 | 0.00188 | 0.00398 | 0.00358 | 0.00354 | 0.00199 | 0.000939
197000 | 0.00204 | 0.00188 | 0.00099 | 0.0047 | 0.0058 | 0.00557 | 0.00355 | 0.000876 | 0.00227
213000 | 0.00185 | 0.00205 | 0.00182 | 0.0036 | 0.00568 | 0.00422 | 0.0013 | 0.000639 | 0.00163
229000 | 0.00279 | 0.00308 | 0.00273 | 0.00326 | 0.00465 | 0.00514 | 0.00109 | 0.00254 | 0.00211
246000 | 0.00336 | 0.000848 | 0.00443 | 0.002 | 0.0055 | 0.00471 | 0.00118 | 0.00125 | 0.00189
262000 | 0.00198 | 0.000405 | 0.0031 | 0.00446 | 0.00546 | 0.00445 | 0.00249 | 0.00232 | 0.000837
295000 | 0.00326 | 0.00194 | 0.00186 | 0.00408 | 0.00403 | 0.00472 | 0.00203 | 0.000627 | 0.00113
328000 | 0.00234 | 0.00136 | 0.00152 | 0.00288 | 0.00364 | 0.00408 | 0.00243 | 0.000672 | 0.00262
360000 | 0.00276 | 0.00222 | 0.00192 | 0.00275 | 0.00373 | 0.0064 | 0.00186 | 0.00184 | 0.00156
393000 | 0.00218 | 0.00144 | 0.00208 | 0.00222 | 0.00374 | 0.0069 | 0.00158 | 0.00168 | 0.00183
426000 | 0.00277 | 0.00201 | 0.00183 | 0.00363 | 0.00381 | 0.00758 | 0.00278 | 0.000285 | 0.00104
459000 | 0.0018 | 0.000401 | 0.00196 | 0.00251 | 0.00285 | 0.00599 | 0.00242 | 0.00109 | 0.00237
492000 | 0.00169 | 0.000953 | 0.00254 | 0.000488 | 0.00454 | 0.00678 | 0.00161 | 0.000979 | 0.00174
524000 | 0.000771 | 0.00235 | 0.00128 | 0.00272 | 0.00453 | 0.00491 | 0.000834 | 0.000761 | 0.00043
590000 | 0.00179 | 0.00241 | 0.00223 | 0.00292 | 0.00294 | 0.00416 | 0.00052 | 0.000159 | 0.00086
655000 | 0.00223 | 0.00262 | 0.00149 | 0.00329 | 0.00404 | 0.00291 | 0.00109 | 0.000547 | 0.000281
721000 | 0.00125 | 0.00131 | 0.000282 | 0.00251 | 0.00316 | 0.00443 | 0.00108 | 0.00106 | 0.000461
786000 | 0.00207 | 0.00298 | 0.00116 | 0.00133 | 0.000843 | 0.00413 | 0.00277 | 0.000462 | 0.00121
852000 | 0.000618 | 0.000722 | 0.000802 | 0.00147 | 0.00356 | 0.00562 | 0.000545 | 0.00236 | 0.000905
918000 | 0.000131 | 0.00157 | 0.00207 | 0.000401 | 0.00276 | 0.00557 | 0.000607 | 0.000673 | 0.000938
983000 | 7.96e-05 | 0.00298 | 0.00177 | 0.000984 | 0.0013 | 0.00239 | 0.00196 | 0.000919 | 0.0009
1050000 | 0.000916 | 0.00184 | 0.00177 | 0.00246 | 0.00164 | 0.00415 | 0.00185 | 0.00163 | 0.00122
1180000 | 0.00158 | 0.00211 | 0.00192 | 0.00198 | 0.00177 | 0.0031 | 0.00228 | 0.0009 | 0.000857
1310000 | 0.00144 | 0.00196 | 0.00163 | 0.0019 | 0.001 | 0.00406 | 0.00156 | 0.00077 | 0.00156
1440000 | 0.00182 | 0.00152 | 0.00127 | 0.00126 | 0.00127 | 0.00201 | 0.00177 | 0.00154 | 0.00131
1570000 | 0.00137 | 0.0015 | 0.00142 | 0.00161 | 0.0015 | 0.00253 | 0.000967 | 0.00179 | 0.00151
1700000 | 0.00177 | 0.00115 | 0.000614 | 0.00221 | 0.000755 | 0.00189 | 0.000801 | 0.0011 | 0.0011
1840000 | 0.00249 | 0.00107 | 0.00183 | 0.00189 | 0.000805 | 0.000484 | 0.00171 | 0.0012 | 0.00242
1970000 | 0.000971 | 0.00068 | 0.00103 | 0.0015 | 0.000492 | 0.000641 | 0.00128 | 0.00092 | 0.00138
2100000 | 0.000564 | 9.95e-05 | 0.00222 | 0.00157 | 0.00227 | 0.00222 | 0.000381 | 0.00141 | 0.00177
2360000 | 0.000316 | 0.000494 | 0.00284 | 0.00215 | 0.00246 | 0.000983 | 0.000772 | 0.00134 | 0.00143
2620000 | 0.00145 | 0.00196 | 0.00195 | 0.00239 | 0.00326 | 0.00314 | 0.000813 | 0.00197 | 0.00128
2880000 | 0.00137 | 0.00186 | 0.00144 | 0.00342 | 0.00274 | 0.00238 | 0.00179 | 0.00139 | 0.00208
3150000 | 0.0013 | 0.000976 | 0.00119 | 0.00302 | 0.00252 | 0.00202 | 0.000277 | 0.000905 | 0.000861
3410000 | 0.00176 | 0.00157 | 0.00237 | 0.0012 | 0.0033 | 0.00275 | 0.000508 | 0.00175 | 0.00104
3670000 | 0.000986 | 0.00186 | 0.00266 | 0.00124 | 0.00237 | 0.00333 | 0.000755 | 0.00247 | 0.000469
3930000 | 0.00112 | 0.000487 | 0.0022 | 0.000915 | 0.00238 | 0.00357 | 0.000532 | 0.003 | 0.00167
4190000 | 0 | 0 | 0 | 0 | 0 | 0 | 0 | 0 | 0
4720000 | 0 | 0 | 0 | 0 | 0 | 0 | 0 | 0 | 0
5240000 | 0 | 0 | 0 | 0 | 0 | 0 | 0 | 0 | 0
5770000 | 0 | 0 | 0 | 0 | 0 | 0 | 0 | 0 | 0
6290000 | 0 | 0 | 0 | 0 | 0 | 0 | 0 | 0 | 0
6820000 | 0 | 0 | 0 | 0 | 0 | 0 | 0 | 0 | 0
7340000 | 0 | 0 | 0 | 0 | 0 | 0 | 0 | 0 | 0
7860000 | 0 | 0 | 0 | 0 | 0 | 0 | 0 | 0 | 0
8390000 | 0 | 0 | 0 | 0 | 0 | 0 | 0 | 0 | 0
9440000 | 0 | 0 | 0 | 0 | 0 | 0 | 0 | 0 | 0
10500000 | 0 | 0 | 0 | 0 | 0 | 0 | 0 | 0 | 0
11500000 | 0 | 0 | 0 | 0 | 0 | 0 | 0 | 0 | 0
12600000 | 0 | 0 | 0 | 0 | 0 | 0 | 0 | 0 | 0
13600000 | 0 | 0 | 0 | 0 | 0 | 0 | 0 | 0 | 0
14700000 | 0 | 0 | 0 | 0 | 0 | 0 | 0 | 0 | 0
15700000 | 0 | 0 | 0 | 0 | 0 | 0 | 0 | 0 | 0
16800000 | 0 | 0 | 0 | 0 | 0 | 0 | 0 | 0 | 0
18900000 | 0 | 0 | 0 | 0 | 0 | 0 | 0 | 0 | 0
21000000 | 0 | 0 | 0 | 0 | 0 | 0 | 0 | 0 | 0
23100000 | 0 | 0 | 0 | 0 | 0 | 0 | 0 | 0 | 0
25200000 | 0 | 0 | 0 | 0 | 0 | 0 | 0 | 0 | 0
27300000 | 0 | 0 | 0 | 0 | 0 | 0 | 0 | 0 | 0
29400000 | 0 | 0 | 0 | 0 | 0 | 0 | 0 | 0 | 0
31500000 | 0 | 0 | 0 | 0 | 0 | 0 | 0 | 0 | 0
33600000 | 0 | 0 | 0 | 0 | 0 | 0 | 0 | 0 | 0
37700000 | 0 | 0 | 0 | 0 | 0 | 0 | 0 | 0 | 0
41900000 | 0 | 0 | 0 | 0 | 0 | 0 | 0 | 0 | 0
46100000 | 0 | 0 | 0 | 0 | 0 | 0 | 0 | 0 | 0
50300000 | 0 | 0 | 0 | 0 | 0 | 0 | 0 | 0 | 0
54500000 | 0 | 0 | 0 | 0 | 0 | 0 | 0 | 0 | 0
58700000 | 0 | 0 | 0 | 0 | 0 | 0 | 0 | 0 | 0