## Tabelle1
X Lag Time | Record 7: L10 1 | Record 8: L10 2 | Record 9: L10 3 | avg | std
0.5 | 0.841 | 0.813 | 0.817 | 0.8236667 | 0.01236482
1 | 0.837 | 0.808 | 0.814 | 0.8196667 | 0.01249889
1.5 | 0.83 | 0.801 | 0.805 | 0.812 | 0.01283225
2 | 0.823 | 0.794 | 0.799 | 0.8053333 | 0.01265789
2.5 | 0.817 | 0.788 | 0.794 | 0.7996667 | 0.01249889
3 | 0.81 | 0.782 | 0.785 | 0.7923333 | 0.01255211
3.5 | 0.805 | 0.776 | 0.781 | 0.7873333 | 0.01265789
4 | 0.797 | 0.767 | 0.775 | 0.7796667 | 0.0126842
4.5 | 0.792 | 0.762 | 0.769 | 0.7743333 | 0.01281492
5.5 | 0.781 | 0.751 | 0.757 | 0.763 | 0.01296148
6.5 | 0.77 | 0.74 | 0.747 | 0.7523333 | 0.01281492
7.5 | 0.76 | 0.729 | 0.736 | 0.7416667 | 0.01327487
8.5 | 0.751 | 0.719 | 0.726 | 0.732 | 0.0137356
9.5 | 0.742 | 0.71 | 0.717 | 0.723 | 0.0137356
10.5 | 0.731 | 0.701 | 0.708 | 0.7133333 | 0.01281492
11.5 | 0.723 | 0.693 | 0.7 | 0.7053333 | 0.01281492
12.5 | 0.715 | 0.683 | 0.691 | 0.6963333 | 0.01359739
14.5 | 0.698 | 0.666 | 0.674 | 0.6793333 | 0.01359739
16.5 | 0.684 | 0.652 | 0.659 | 0.665 | 0.0137356
18.5 | 0.669 | 0.637 | 0.644 | 0.65 | 0.0137356
20.5 | 0.655 | 0.624 | 0.632 | 0.637 | 0.01314027
22.5 | 0.643 | 0.611 | 0.619 | 0.6243333 | 0.01359739
24.5 | 0.631 | 0.599 | 0.608 | 0.6126667 | 0.01347426
26.5 | 0.62 | 0.589 | 0.597 | 0.602 | 0.01314027
28.5 | 0.61 | 0.578 | 0.587 | 0.5916667 | 0.01347426
32.5 | 0.59 | 0.557 | 0.568 | 0.5716667 | 0.01371941
36.5 | 0.573 | 0.541 | 0.551 | 0.555 | 0.01336663
40.5 | 0.556 | 0.525 | 0.536 | 0.539 | 0.01283225
44.5 | 0.542 | 0.511 | 0.523 | 0.5253333 | 0.01276279
48.5 | 0.53 | 0.499 | 0.511 | 0.5133333 | 0.01276279
52.5 | 0.518 | 0.487 | 0.499 | 0.5013333 | 0.01276279
56.5 | 0.507 | 0.477 | 0.489 | 0.491 | 0.01232883
60.5 | 0.498 | 0.468 | 0.48 | 0.482 | 0.01232883
68.5 | 0.481 | 0.451 | 0.464 | 0.4653333 | 0.01228368
76.5 | 0.466 | 0.437 | 0.45 | 0.451 | 0.0118603
84.5 | 0.453 | 0.425 | 0.439 | 0.439 | 0.01143095
92.5 | 0.442 | 0.414 | 0.428 | 0.428 | 0.01143095
101 | 0.432 | 0.404 | 0.418 | 0.418 | 0.01143095
109 | 0.423 | 0.396 | 0.409 | 0.4093333 | 0.01102522
117 | 0.415 | 0.388 | 0.401 | 0.4013333 | 0.01102522
125 | 0.408 | 0.381 | 0.394 | 0.3943333 | 0.01102522
141 | 0.394 | 0.367 | 0.381 | 0.3806667 | 0.01102522
157 | 0.381 | 0.355 | 0.369 | 0.3683333 | 0.01062492
173 | 0.369 | 0.344 | 0.358 | 0.357 | 0.01023067
189 | 0.358 | 0.333 | 0.347 | 0.346 | 0.01023067
205 | 0.348 | 0.323 | 0.337 | 0.336 | 0.01023067
221 | 0.339 | 0.313 | 0.328 | 0.3266667 | 0.01065624
237 | 0.33 | 0.304 | 0.319 | 0.3176667 | 0.01065624
253 | 0.321 | 0.295 | 0.31 | 0.3086667 | 0.01065624
285 | 0.304 | 0.28 | 0.294 | 0.2926667 | 0.009843215
317 | 0.288 | 0.264 | 0.278 | 0.2766667 | 0.009843215
349 | 0.274 | 0.251 | 0.264 | 0.263 | 0.009416298
381 | 0.261 | 0.238 | 0.25 | 0.2496667 | 0.009392669
413 | 0.248 | 0.226 | 0.238 | 0.2373333 | 0.008993825
445 | 0.236 | 0.214 | 0.226 | 0.2253333 | 0.008993825
477 | 0.224 | 0.204 | 0.214 | 0.214 | 0.008164966
509 | 0.214 | 0.194 | 0.204 | 0.204 | 0.008164966
573 | 0.195 | 0.175 | 0.186 | 0.1853333 | 0.008178563
637 | 0.178 | 0.158 | 0.169 | 0.1683333 | 0.008178563
701 | 0.163 | 0.144 | 0.155 | 0.154 | 0.007788881
765 | 0.149 | 0.131 | 0.142 | 0.1406667 | 0.007408704
829 | 0.137 | 0.12 | 0.131 | 0.1293333 | 0.007039571
893 | 0.126 | 0.109 | 0.121 | 0.1186667 | 0.007133645
957 | 0.116 | 0.0996 | 0.111 | 0.1088667 | 0.006863106
1020 | 0.108 | 0.0919 | 0.103 | 0.1009667 | 0.006728216
1150 | 0.0928 | 0.0785 | 0.0878 | 0.08636667 | 0.005925275
1280 | 0.0801 | 0.0674 | 0.0749 | 0.07413333 | 0.005213018
1400 | 0.0704 | 0.0581 | 0.0652 | 0.06456667 | 0.005041384
1530 | 0.062 | 0.0503 | 0.0567 | 0.05633333 | 0.004783537
1660 | 0.0527 | 0.044 | 0.0502 | 0.04896667 | 0.003657261
1790 | 0.0465 | 0.0384 | 0.0448 | 0.04323333 | 0.003487438
1920 | 0.0403 | 0.0329 | 0.0395 | 0.03756667 | 0.003315955
2040 | 0.0357 | 0.0299 | 0.0359 | 0.03383333 | 0.002782485
2300 | 0.0286 | 0.025 | 0.0285 | 0.02736667 | 0.001673984
2560 | 0.0227 | 0.02 | 0.024 | 0.02223333 | 0.001666
2810 | 0.0186 | 0.0159 | 0.0204 | 0.0183 | 0.001849324
3070 | 0.0141 | 0.0123 | 0.0184 | 0.01493333 | 0.00255908
3320 | 0.0112 | 0.00991 | 0.0169 | 0.01267 | 0.003037071
3580 | 0.00923 | 0.00854 | 0.0154 | 0.01105667 | 0.003084092
3840 | 0.00909 | 0.00717 | 0.0145 | 0.01025333 | 0.003103464
4090 | 0.00748 | 0.0068 | 0.0129 | 0.00906 | 0.002729444
4600 | 0.00481 | 0.00449 | 0.0109 | 0.006733333 | 0.002949173
5120 | 0.00461 | 0.00416 | 0.0102 | 0.006323333 | 0.002747366
5630 | 0.00534 | 0.005 | 0.0118 | 0.00738 | 0.003128493
6140 | 0.00339 | 0.00528 | 0.0109 | 0.006523333 | 0.003189507
6650 | 0.0046 | 0.00497 | 0.00788 | 0.005816667 | 0.001466795
7160 | 0.00525 | 0.00399 | 0.00804 | 0.00576 | 0.001692277
7680 | 0.00459 | 0.00404 | 0.0075 | 0.005376667 | 0.00151812
8190 | 0.00481 | 0.00332 | 0.00616 | 0.004763333 | 0.001159895
9210 | 0.00603 | 0.00165 | 0.00504 | 0.00424 | 0.001875473
10200 | 0.0059 | 0.00253 | 0.0035 | 0.003976667 | 0.001416482
11300 | 0.0072 | 0.0028 | 0.00364 | 0.004546667 | 0.001907273
12300 | 0.00758 | 0.00237 | 0.00383 | 0.004593333 | 0.002194392
13300 | 0.00834 | 0.0014 | 0.00356 | 0.004433333 | 0.002899762
14300 | 0.00762 | 0.00204 | 0.00474 | 0.0048 | 0.002278421
15400 | 0.00663 | 0.003 | 0.00417 | 0.0046 | 0.001512812
16400 | 0.00467 | 0.00175 | 0.005 | 0.003806667 | 0.00146051
18400 | 0.00178 | 0.00244 | 0.00587 | 0.003363333 | 0.001792844
20500 | 0.00221 | 0.00423 | 0.00432 | 0.003586667 | 0.0009741435
22500 | 0.00309 | 0.00502 | 0.00399 | 0.004033333 | 0.0007885148
24600 | 0.00451 | 0.00346 | 0.00374 | 0.003903333 | 0.0004439469
26600 | 0.00426 | 0.00362 | 0.003 | 0.003626667 | 0.0005144144
28700 | 0.00423 | 0.00277 | 0.00291 | 0.003303333 | 0.0006577402
30700 | 0.00333 | 0.00459 | 0.00489 | 0.00427 | 0.0006758698
32800 | 0.00201 | 0.00311 | 0.00505 | 0.00339 | 0.001256768
36900 | 0.0044 | 0.00367 | 0.00338 | 0.003816667 | 0.0004291335
41000 | 0.000937 | 0.00299 | 0.00229 | 0.002072333 | 0.0008521488
45100 | 0.00139 | 0.00302 | 0.0033 | 0.00257 | 0.0008421797
49100 | 0.00278 | 0.00227 | 0.00303 | 0.002693333 | 0.0003162629
53200 | 0.00139 | 0.00184 | 0.00334 | 0.00219 | 0.0008336666
57300 | 0.00182 | 0.00128 | 0.00212 | 0.00174 | 0.0003475629
61400 | 0.0011 | 0.00185 | 0.00263 | 0.00186 | 0.0006246599
65500 | 0.00302 | 0.00167 | 0.00317 | 0.00262 | 0.0006745369
73700 | 0.00165 | 0.00213 | 0.00254 | 0.002106667 | 0.0003637154
81900 | 0.00116 | 0.00128 | 0.00211 | 0.001516667 | 0.0004224005
90100 | 0.000543 | 0.00213 | 0.00199 | 0.001554333 | 0.000717401
98300 | 0.00166 | 0.00186 | 0.00286 | 0.002126667 | 0.0005249339
106000 | 0.00217 | 0.00123 | 0.00165 | 0.001683333 | 0.0003844766
115000 | 0.00209 | 0.00189 | 0.00299 | 0.002323333 | 0.0004784233
123000 | 0.00274 | 0.00296 | 0.00205 | 0.002583333 | 0.0003876711
131000 | 0.00142 | 0.00199 | 0.00238 | 0.00193 | 0.0003942081
147000 | 0.0026 | 0.000457 | 0.00181 | 0.001622333 | 0.0008848828
164000 | 0.0029 | 0.00128 | 0.00149 | 0.00189 | 0.0007193052
180000 | 0.00265 | 0.00123 | 0.001 | 0.001626667 | 0.0007296727
197000 | 0.00118 | 0.000536 | 0.00201 | 0.001242 | 0.0006033529
213000 | 0.000613 | 0.000757 | 0.00136 | 0.00091 | 0.0003235831
229000 | 0.0015 | 0.000755 | 0.00149 | 0.001248333 | 0.0003488632
246000 | 0.00145 | 0.00124 | 0.000611 | 0.001100333 | 0.0003564738
262000 | 0.00169 | 0.00222 | 0.000875 | 0.001595 | 0.0005531877
295000 | 0.000539 | 0.00155 | 0.00161 | 0.001233 | 0.0004913431
328000 | 0.000578 | 0.00122 | 0.00168 | 0.001159333 | 0.0004519302
360000 | 0.000145 | 0.0013 | 0.0011 | 0.0008483333 | 0.0005039896
393000 | 0.000842 | 0.00142 | 0.00118 | 0.001147333 | 0.0002370954
426000 | 0.00103 | 0.00177 | 0.0013 | 0.001366667 | 0.0003057595
459000 | 0.000777 | 0.000951 | 0.000639 | 0.000789 | 0.0001276558
492000 | 0.000638 | 0.00147 | 0.00102 | 0.001042667 | 0.0003400405
524000 | 0.00153 | 0.000448 | 0.00172 | 0.001232667 | 0.0005602388
590000 | 0.00104 | 0.000808 | 0.00201 | 0.001286 | 0.0005206329
655000 | 0.00123 | 0.000549 | 0.00176 | 0.001179667 | 0.0004956681
721000 | 0.0011 | 0.000868 | 0.0026 | 0.001522667 | 0.000767655
786000 | 0.000587 | 0.000974 | 0.00162 | 0.001060333 | 0.0004261161
852000 | 0.00134 | 0.000676 | 0.00159 | 0.001202 | 0.0003856873
918000 | 0.000742 | 0.000353 | 0.000648 | 0.000581 | 0.0001657247
983000 | 0.000348 | 0.00138 | 0.00178 | 0.001169333 | 0.0006032917
1050000 | 0.000439 | 0.000666 | 0.00135 | 0.0008183333 | 0.0003871988
1180000 | 0.000598 | 0.0013 | 0.000274 | 0.000724 | 0.0004282336
1310000 | 0.000786 | 0.0011 | 0.000609 | 0.0008316667 | 0.0002030342
1440000 | 0.000311 | 0.00109 | 0.000408 | 0.000603 | 0.0003466304
1570000 | 0.00116 | 0.00102 | 0.000714 | 0.0009646667 | 0.0001862352
1700000 | 0.000917 | 0.000568 | 0.000853 | 0.0007793333 | 0.0001517022
1840000 | 0.000538 | 0.000897 | 6.77e-05 | 0.0005009 | 0.0003395752
1970000 | 0.00125 | 0.000274 | 0.000409 | 0.0006443333 | 0.0004318027
2100000 | 0.000576 | 0.00158 | 0.00112 | 0.001092 | 0.0004103592
2360000 | 0.00054 | 0.00173 | 0.00223 | 0.0015 | 0.0007088488
2620000 | 0.000782 | 0.00129 | 0.00116 | 0.001077333 | 0.0002154705
2880000 | 0.000967 | 0.00195 | 0.00083 | 0.001249 | 0.0004988273
3150000 | 0.00146 | 0.00226 | 0.00105 | 0.00159 | 0.0005024606
3410000 | 0.000694 | 0.00242 | 0.00122 | 0.001444667 | 0.0007223228
3670000 | 0.00147 | 0.0023 | 0.000549 | 0.001439667 | 0.0007151645
3930000 | 0.0016 | 0.00214 | 0.00107 | 0.001603333 | 0.000436832
4190000 | 0 | 0 | 0 | 0 | 0
4720000 | 0 | 0 | 0 | 0 | 0
5240000 | 0 | 0 | 0 | 0 | 0
5770000 | 0 | 0 | 0 | 0 | 0
6290000 | 0 | 0 | 0 | 0 | 0
6820000 | 0 | 0 | 0 | 0 | 0
7340000 | 0 | 0 | 0 | 0 | 0
7860000 | 0 | 0 | 0 | 0 | 0
8390000 | 0 | 0 | 0 | 0 | 0
9440000 | 0 | 0 | 0 | 0 | 0
10500000 | 0 | 0 | 0 | 0 | 0
11500000 | 0 | 0 | 0 | 0 | 0
12600000 | 0 | 0 | 0 | 0 | 0
13600000 | 0 | 0 | 0 | 0 | 0
14700000 | 0 | 0 | 0 | 0 | 0
15700000 | 0 | 0 | 0 | 0 | 0
16800000 | 0 | 0 | 0 | 0 | 0
18900000 | 0 | 0 | 0 | 0 | 0
21000000 | 0 | 0 | 0 | 0 | 0
23100000 | 0 | 0 | 0 | 0 | 0
25200000 | 0 | 0 | 0 | 0 | 0
27300000 | 0 | 0 | 0 | 0 | 0
29400000 | 0 | 0 | 0 | 0 | 0
31500000 | 0 | 0 | 0 | 0 | 0
33600000 | 0 | 0 | 0 | 0 | 0
37700000 | 0 | 0 | 0 | 0 | 0
41900000 | 0 | 0 | 0 | 0 | 0
46100000 | 0 | 0 | 0 | 0 | 0
50300000 | 0 | 0 | 0 | 0 | 0
54500000 | 0 | 0 | 0 | 0 | 0
58700000 | 0 | 0 | 0 | 0 | 0