## Tabelle1
X Lag Time | Record 13: L11 1 | Record 14: L11 2 | Record 15: L11 3 | avg | std
0.5 | 0.857 | 0.858 | 0.842 | 0.8523333 | 0.007318166
1 | 0.851 | 0.853 | 0.838 | 0.8473333 | 0.006649979
1.5 | 0.843 | 0.846 | 0.828 | 0.839 | 0.007874008
2 | 0.836 | 0.835 | 0.82 | 0.8303333 | 0.007318166
2.5 | 0.828 | 0.829 | 0.812 | 0.823 | 0.007788881
3 | 0.822 | 0.821 | 0.808 | 0.817 | 0.006377042
3.5 | 0.817 | 0.816 | 0.8 | 0.811 | 0.007788881
4 | 0.811 | 0.81 | 0.795 | 0.8053333 | 0.007318166
4.5 | 0.804 | 0.803 | 0.788 | 0.7983333 | 0.007318166
5.5 | 0.793 | 0.79 | 0.775 | 0.786 | 0.007874008
6.5 | 0.78 | 0.779 | 0.764 | 0.7743333 | 0.007318166
7.5 | 0.77 | 0.768 | 0.753 | 0.7636667 | 0.007586538
8.5 | 0.759 | 0.758 | 0.742 | 0.753 | 0.007788881
9.5 | 0.749 | 0.747 | 0.731 | 0.7423333 | 0.008055364
10.5 | 0.739 | 0.737 | 0.721 | 0.7323333 | 0.008055364
11.5 | 0.731 | 0.726 | 0.712 | 0.723 | 0.008041559
12.5 | 0.721 | 0.718 | 0.703 | 0.714 | 0.007874008
14.5 | 0.704 | 0.699 | 0.686 | 0.6963333 | 0.007586538
16.5 | 0.689 | 0.684 | 0.67 | 0.681 | 0.008041559
18.5 | 0.673 | 0.669 | 0.655 | 0.6656667 | 0.007717225
20.5 | 0.66 | 0.655 | 0.641 | 0.652 | 0.008041559
22.5 | 0.646 | 0.642 | 0.627 | 0.6383333 | 0.008178563
24.5 | 0.634 | 0.629 | 0.615 | 0.626 | 0.008041559
26.5 | 0.622 | 0.617 | 0.604 | 0.6143333 | 0.007586538
28.5 | 0.611 | 0.607 | 0.593 | 0.6036667 | 0.007717225
32.5 | 0.591 | 0.586 | 0.574 | 0.5836667 | 0.007133645
36.5 | 0.574 | 0.568 | 0.556 | 0.566 | 0.007483315
40.5 | 0.558 | 0.552 | 0.541 | 0.5503333 | 0.007039571
44.5 | 0.543 | 0.539 | 0.527 | 0.5363333 | 0.006798693
48.5 | 0.53 | 0.526 | 0.514 | 0.5233333 | 0.006798693
52.5 | 0.519 | 0.514 | 0.503 | 0.512 | 0.006683313
56.5 | 0.508 | 0.503 | 0.493 | 0.5013333 | 0.006236096
60.5 | 0.499 | 0.494 | 0.484 | 0.4923333 | 0.006236096
68.5 | 0.482 | 0.479 | 0.468 | 0.4763333 | 0.00601849
76.5 | 0.468 | 0.465 | 0.455 | 0.4626667 | 0.005557777
84.5 | 0.456 | 0.454 | 0.443 | 0.451 | 0.005715476
92.5 | 0.446 | 0.443 | 0.434 | 0.441 | 0.00509902
101 | 0.436 | 0.435 | 0.425 | 0.432 | 0.004966555
109 | 0.428 | 0.427 | 0.417 | 0.424 | 0.004966555
117 | 0.421 | 0.42 | 0.41 | 0.417 | 0.004966555
125 | 0.414 | 0.413 | 0.404 | 0.4103333 | 0.004496913
141 | 0.403 | 0.402 | 0.392 | 0.399 | 0.004966555
157 | 0.392 | 0.391 | 0.382 | 0.3883333 | 0.004496913
173 | 0.382 | 0.381 | 0.372 | 0.3783333 | 0.004496913
189 | 0.373 | 0.372 | 0.364 | 0.3696667 | 0.004027682
205 | 0.364 | 0.364 | 0.354 | 0.3606667 | 0.004714045
221 | 0.356 | 0.356 | 0.346 | 0.3526667 | 0.004714045
237 | 0.348 | 0.347 | 0.339 | 0.3446667 | 0.004027682
253 | 0.341 | 0.34 | 0.331 | 0.3373333 | 0.004496913
285 | 0.327 | 0.325 | 0.316 | 0.3226667 | 0.004784233
317 | 0.314 | 0.312 | 0.303 | 0.3096667 | 0.004784233
349 | 0.302 | 0.299 | 0.29 | 0.297 | 0.00509902
381 | 0.289 | 0.287 | 0.278 | 0.2846667 | 0.004784233
413 | 0.277 | 0.275 | 0.266 | 0.2726667 | 0.004784233
445 | 0.267 | 0.264 | 0.255 | 0.262 | 0.00509902
477 | 0.257 | 0.254 | 0.245 | 0.252 | 0.00509902
509 | 0.247 | 0.244 | 0.234 | 0.2416667 | 0.005557777
573 | 0.229 | 0.226 | 0.215 | 0.2233333 | 0.00601849
637 | 0.213 | 0.21 | 0.198 | 0.207 | 0.006480741
701 | 0.197 | 0.195 | 0.184 | 0.192 | 0.005715476
765 | 0.183 | 0.181 | 0.17 | 0.178 | 0.005715476
829 | 0.17 | 0.168 | 0.158 | 0.1653333 | 0.005249339
893 | 0.159 | 0.157 | 0.146 | 0.154 | 0.005715476
957 | 0.149 | 0.147 | 0.135 | 0.1436667 | 0.006182412
1020 | 0.139 | 0.138 | 0.126 | 0.1343333 | 0.005906682
1150 | 0.123 | 0.121 | 0.109 | 0.1176667 | 0.006182412
1280 | 0.108 | 0.108 | 0.0942 | 0.1034 | 0.006505382
1400 | 0.0956 | 0.096 | 0.0824 | 0.09133333 | 0.006318931
1530 | 0.084 | 0.0854 | 0.0727 | 0.0807 | 0.005685654
1660 | 0.0741 | 0.0767 | 0.0645 | 0.07176667 | 0.005246798
1790 | 0.0657 | 0.0695 | 0.0573 | 0.06416667 | 0.005097276
1920 | 0.0586 | 0.0625 | 0.0504 | 0.05716667 | 0.005042707
2040 | 0.0531 | 0.0567 | 0.0451 | 0.05163333 | 0.004847909
2300 | 0.0424 | 0.0467 | 0.0353 | 0.04146667 | 0.004700591
2560 | 0.0353 | 0.0386 | 0.028 | 0.03396667 | 0.004428945
2810 | 0.0295 | 0.0328 | 0.0231 | 0.02846667 | 0.004026854
3070 | 0.0248 | 0.0294 | 0.0199 | 0.0247 | 0.003879003
3320 | 0.0216 | 0.0259 | 0.0166 | 0.02136667 | 0.003800292
3580 | 0.0194 | 0.0228 | 0.0153 | 0.01916667 | 0.003066304
3840 | 0.0165 | 0.0196 | 0.0138 | 0.01663333 | 0.002369716
4090 | 0.0151 | 0.0158 | 0.0114 | 0.0141 | 0.001930458
4600 | 0.0122 | 0.0123 | 0.00754 | 0.01068 | 0.002220691
5120 | 0.0105 | 0.0109 | 0.00443 | 0.00861 | 0.002960214
5630 | 0.00802 | 0.01 | 0.00332 | 0.007113333 | 0.002801444
6140 | 0.00774 | 0.00721 | 0.003 | 0.005983333 | 0.002120603
6650 | 0.00737 | 0.00609 | 0.00221 | 0.005223333 | 0.002193891
7160 | 0.00649 | 0.00661 | 0.00313 | 0.00541 | 0.001612948
7680 | 0.0051 | 0.00682 | 0.00379 | 0.005236667 | 0.001240761
8190 | 0.00335 | 0.00566 | 0.00397 | 0.004326667 | 0.0009761944
9210 | 0.00256 | 0.00425 | 0.0031 | 0.003303333 | 0.0007047616
10200 | 0.00423 | 0.00332 | 0.00257 | 0.003373333 | 0.0006787407
11300 | 0.00471 | 0.00312 | 0.00295 | 0.003593333 | 0.0007926468
12300 | 0.00589 | 0.00176 | 0.00508 | 0.004243333 | 0.001786847
13300 | 0.0046 | 0.00154 | 0.00476 | 0.003633333 | 0.001481651
14300 | 0.0032 | 0.00153 | 0.00424 | 0.00299 | 0.001116274
15400 | 0.00153 | 0.00149 | 0.00498 | 0.002666667 | 0.001635855
16400 | 0.00186 | 0.00204 | 0.00448 | 0.002793333 | 0.001194915
18400 | 0.00333 | 0.00481 | 0.00593 | 0.00469 | 0.001064832
20500 | 0.00309 | 0.00229 | 0.00347 | 0.00295 | 0.0004917994
22500 | 0.0034 | 0.00143 | 0.00168 | 0.00217 | 0.0008757092
24600 | 0.00259 | 0.00088 | 0.000754 | 0.001408 | 0.0008373816
26600 | 0.00434 | 0.00235 | 0.00248 | 0.003056667 | 0.0009090043
28700 | 0.00504 | 0.00191 | 0.00238 | 0.00311 | 0.001378139
30700 | 0.00477 | 0.00301 | 0.00501 | 0.004263333 | 0.0008916402
32800 | 0.00242 | 0.00364 | 0.0038 | 0.003286667 | 0.0006162972
36900 | 0.000793 | 0.00254 | 0.00208 | 0.001804333 | 0.0007393674
41000 | 0.0036 | 0.00157 | 0.00417 | 0.003113333 | 0.001115836
45100 | 0.00564 | 0.000583 | 0.00239 | 0.002871 | 0.00209234
49100 | 0.0028 | 0.00268 | 0.00144 | 0.002306667 | 0.0006147809
53200 | 0.00235 | 0.00342 | 0.0015 | 0.002423333 | 0.0007855501
57300 | 0.00154 | 0.0026 | 0.00122 | 0.001786667 | 0.0005897645
61400 | 0.00228 | 0.000516 | 0.00269 | 0.001828667 | 0.0009431668
65500 | 0.00148 | 0.00104 | 0.00295 | 0.001823333 | 0.0008166735
73700 | 0.0021 | 0.00279 | 0.00195 | 0.00228 | 0.0003657868
81900 | 0.00238 | 0.00177 | 0.00161 | 0.00192 | 0.000331763
90100 | 0.0017 | 0.000655 | 0.00204 | 0.001465 | 0.0005893358
98300 | 0.00236 | 0.000639 | 0.004 | 0.002333 | 0.001372255
106000 | 0.00277 | 0.00141 | 0.00217 | 0.002116667 | 0.000556497
115000 | 0.00163 | 0.00255 | 0.000737 | 0.001639 | 0.0007401815
123000 | 0.00194 | 0.00207 | 0.000256 | 0.001422 | 0.0008261929
131000 | 0.00162 | 0.00206 | 0.00084 | 0.001506667 | 0.0005044689
147000 | 0.00114 | 0.00117 | 0.00152 | 0.001276667 | 0.000172498
164000 | 0.00305 | 0.00107 | 0.00155 | 0.00189 | 0.0008433267
180000 | 0.00113 | 0.00143 | 0.000324 | 0.0009613333 | 0.0004670084
197000 | 0.000791 | 0.00237 | 0.00113 | 0.001430333 | 0.0006787048
213000 | 0.00122 | 0.00155 | 0.00209 | 0.00162 | 0.0003586084
229000 | 0.000803 | 0.00082 | 0.000427 | 0.0006833333 | 0.0001813879
246000 | 0.0023 | 0.00148 | 0.00102 | 0.0016 | 0.0005294022
262000 | 0.00129 | 0.00213 | 0.000388 | 0.001269333 | 0.0007113187
295000 | 0.000845 | 0.00135 | 0.00148 | 0.001225 | 0.0002738917
328000 | 0.000723 | 0.000942 | 0.00139 | 0.001018333 | 0.0002775996
360000 | 0.000586 | 0.000489 | 0.000336 | 0.0004703333 | 0.000102912
393000 | 0.0019 | 0.0018 | 0.000377 | 0.001359 | 0.0006955779
426000 | 0.000807 | 0.00091 | 0.00102 | 0.0009123333 | 8.697254e-05
459000 | 0.000732 | 0.000657 | 0.00174 | 0.001043 | 0.0004938036
492000 | 0.00114 | 0.000568 | 0.0019 | 0.001202667 | 0.0005455892
524000 | 0.00133 | 0.00217 | 0.00102 | 0.001506667 | 0.0004858212
590000 | 0.000533 | 0.00245 | 0.000536 | 0.001173 | 0.0009029762
655000 | 0.00237 | 0.00191 | 0.000471 | 0.001583667 | 0.0008088759
721000 | 0.000966 | 0.000819 | 0.000811 | 0.0008653333 | 7.125697e-05
786000 | 0.00116 | 0.00192 | 0.000524 | 0.001201333 | 0.0005706636
852000 | 0.000583 | 0.00232 | 0.000395 | 0.001099333 | 0.0008665473
918000 | 0.00141 | 0.00194 | 7.15e-05 | 0.0011405 | 0.0007862552
983000 | 0.00113 | 0.00126 | 0.000117 | 0.0008356667 | 0.0005109379
1050000 | 0.000309 | 0.00123 | 0.000519 | 0.000686 | 0.000394104
1180000 | 0.000546 | 0.00121 | 0.000338 | 0.000698 | 0.0003718638
1310000 | 0.000259 | 0.0014 | 0.000651 | 0.00077 | 0.0004733505
1440000 | 0.000332 | 0.00106 | 0.000655 | 0.0006823333 | 0.0002978325
1570000 | 0.000232 | 0.00143 | 0.000162 | 0.000608 | 0.0005819439
1700000 | 0 | 0.00144 | 0.000345 | 0.000595 | 0.0006138811
1840000 | 0.000127 | 0.00182 | 0.000241 | 0.0007293333 | 0.0007726208
1970000 | 0.000431 | 0.00215 | 0.000371 | 0.000984 | 0.0008248503
2100000 | 0.000691 | 0.000518 | 0.000355 | 0.0005213333 | 0.0001371917
2360000 | 0.000698 | 0.000387 | 0.000973 | 0.000686 | 0.0002393839
2620000 | 0.000854 | 8.82e-05 | 0.000593 | 0.0005117333 | 0.0003178738
2880000 | 0.000842 | 8.78e-05 | 0.000651 | 0.0005269333 | 0.000320155
3150000 | 0.000699 | 1.52e-05 | 0.000279 | 0.0003310667 | 0.0002815775
3410000 | 0.000785 | 0.000423 | 0 | 0.0004026667 | 0.0003207973
3670000 | 0.00169 | 0.000307 | 0.000574 | 0.000857 | 0.0005990209
3930000 | 0.00132 | 0.000615 | 0.000505 | 0.0008133333 | 0.0003610709
4190000 | 0 | 0 | 0 | 0 | 0
4720000 | 0 | 0 | 0 | 0 | 0
5240000 | 0 | 0 | 0 | 0 | 0
5770000 | 0 | 0 | 0 | 0 | 0
6290000 | 0 | 0 | 0 | 0 | 0
6820000 | 0 | 0 | 0 | 0 | 0
7340000 | 0 | 0 | 0 | 0 | 0
7860000 | 0 | 0 | 0 | 0 | 0
8390000 | 0 | 0 | 0 | 0 | 0
9440000 | 0 | 0 | 0 | 0 | 0
10500000 | 0 | 0 | 0 | 0 | 0
11500000 | 0 | 0 | 0 | 0 | 0
12600000 | 0 | 0 | 0 | 0 | 0
13600000 | 0 | 0 | 0 | 0 | 0
14700000 | 0 | 0 | 0 | 0 | 0
15700000 | 0 | 0 | 0 | 0 | 0
16800000 | 0 | 0 | 0 | 0 | 0
18900000 | 0 | 0 | 0 | 0 | 0
21000000 | 0 | 0 | 0 | 0 | 0
23100000 | 0 | 0 | 0 | 0 | 0
25200000 | 0 | 0 | 0 | 0 | 0
27300000 | 0 | 0 | 0 | 0 | 0
29400000 | 0 | 0 | 0 | 0 | 0
31500000 | 0 | 0 | 0 | 0 | 0
33600000 | 0 | 0 | 0 | 0 | 0
37700000 | 0 | 0 | 0 | 0 | 0
41900000 | 0 | 0 | 0 | 0 | 0
46100000 | 0 | 0 | 0 | 0 | 0
50300000 | 0 | 0 | 0 | 0 | 0
54500000 | 0 | 0 | 0 | 0 | 0
58700000 | 0 | 0 | 0 | 0 | 0