## Sheet1
X Lag Time | Record 4: J1 1 | Record 5: J1 2 | Record 6: J1 3 | avg | std
0.5 | 0.84 | 0.836 | 0.837 | 0.8376667 | 0.001699673
1 | 0.843 | 0.841 | 0.842 | 0.842 | 0.0008164966
1.5 | 0.841 | 0.839 | 0.838 | 0.8393333 | 0.001247219
2 | 0.839 | 0.837 | 0.835 | 0.837 | 0.001632993
2.5 | 0.837 | 0.834 | 0.834 | 0.835 | 0.001414214
3 | 0.836 | 0.832 | 0.832 | 0.8333333 | 0.001885618
3.5 | 0.834 | 0.831 | 0.831 | 0.832 | 0.001414214
4 | 0.833 | 0.829 | 0.828 | 0.83 | 0.002160247
4.5 | 0.831 | 0.826 | 0.828 | 0.8283333 | 0.002054805
5.5 | 0.828 | 0.825 | 0.825 | 0.826 | 0.001414214
6.5 | 0.825 | 0.822 | 0.822 | 0.823 | 0.001414214
7.5 | 0.823 | 0.819 | 0.819 | 0.8203333 | 0.001885618
8.5 | 0.821 | 0.817 | 0.817 | 0.8183333 | 0.001885618
9.5 | 0.818 | 0.814 | 0.815 | 0.8156667 | 0.001699673
10.5 | 0.816 | 0.812 | 0.813 | 0.8136667 | 0.001699673
11.5 | 0.813 | 0.81 | 0.809 | 0.8106667 | 0.001699673
12.5 | 0.811 | 0.807 | 0.808 | 0.8086667 | 0.001699673
14.5 | 0.806 | 0.802 | 0.803 | 0.8036667 | 0.001699673
16.5 | 0.802 | 0.798 | 0.799 | 0.7996667 | 0.001699673
18.5 | 0.798 | 0.794 | 0.795 | 0.7956667 | 0.001699673
20.5 | 0.794 | 0.789 | 0.791 | 0.7913333 | 0.002054805
22.5 | 0.789 | 0.785 | 0.787 | 0.787 | 0.001632993
24.5 | 0.786 | 0.781 | 0.782 | 0.783 | 0.002160247
26.5 | 0.782 | 0.777 | 0.779 | 0.7793333 | 0.002054805
28.5 | 0.778 | 0.774 | 0.775 | 0.7756667 | 0.001699673
32.5 | 0.771 | 0.766 | 0.767 | 0.768 | 0.002160247
36.5 | 0.764 | 0.758 | 0.76 | 0.7606667 | 0.002494438
40.5 | 0.756 | 0.751 | 0.753 | 0.7533333 | 0.002054805
44.5 | 0.75 | 0.744 | 0.746 | 0.7466667 | 0.002494438
48.5 | 0.743 | 0.738 | 0.74 | 0.7403333 | 0.002054805
52.5 | 0.736 | 0.731 | 0.733 | 0.7333333 | 0.002054805
56.5 | 0.73 | 0.724 | 0.727 | 0.727 | 0.00244949
60.5 | 0.724 | 0.718 | 0.721 | 0.721 | 0.00244949
68.5 | 0.712 | 0.706 | 0.709 | 0.709 | 0.00244949
76.5 | 0.7 | 0.694 | 0.697 | 0.697 | 0.00244949
84.5 | 0.689 | 0.683 | 0.686 | 0.686 | 0.00244949
92.5 | 0.679 | 0.671 | 0.675 | 0.675 | 0.003265986
101 | 0.668 | 0.661 | 0.665 | 0.6646667 | 0.002867442
109 | 0.658 | 0.65 | 0.654 | 0.654 | 0.003265986
117 | 0.648 | 0.64 | 0.644 | 0.644 | 0.003265986
125 | 0.638 | 0.631 | 0.634 | 0.6343333 | 0.002867442
141 | 0.619 | 0.611 | 0.615 | 0.615 | 0.003265986
157 | 0.601 | 0.593 | 0.597 | 0.597 | 0.003265986
173 | 0.584 | 0.576 | 0.58 | 0.58 | 0.003265986
189 | 0.567 | 0.559 | 0.563 | 0.563 | 0.003265986
205 | 0.552 | 0.542 | 0.547 | 0.547 | 0.004082483
221 | 0.536 | 0.527 | 0.531 | 0.5313333 | 0.003681787
237 | 0.521 | 0.512 | 0.516 | 0.5163333 | 0.003681787
253 | 0.507 | 0.497 | 0.502 | 0.502 | 0.004082483
285 | 0.479 | 0.469 | 0.474 | 0.474 | 0.004082483
317 | 0.453 | 0.443 | 0.449 | 0.4483333 | 0.004109609
349 | 0.429 | 0.419 | 0.424 | 0.424 | 0.004082483
381 | 0.407 | 0.396 | 0.402 | 0.4016667 | 0.004496913
413 | 0.386 | 0.375 | 0.381 | 0.3806667 | 0.004496913
445 | 0.366 | 0.354 | 0.361 | 0.3603333 | 0.004921608
477 | 0.347 | 0.336 | 0.343 | 0.342 | 0.004546061
509 | 0.33 | 0.319 | 0.326 | 0.325 | 0.004546061
573 | 0.297 | 0.287 | 0.295 | 0.293 | 0.004320494
637 | 0.268 | 0.259 | 0.267 | 0.2646667 | 0.004027682
701 | 0.243 | 0.235 | 0.243 | 0.2403333 | 0.003771236
765 | 0.219 | 0.213 | 0.221 | 0.2176667 | 0.003399346
829 | 0.199 | 0.194 | 0.202 | 0.1983333 | 0.003299832
893 | 0.181 | 0.177 | 0.184 | 0.1806667 | 0.002867442
957 | 0.164 | 0.161 | 0.169 | 0.1646667 | 0.003299832
1020 | 0.15 | 0.148 | 0.155 | 0.151 | 0.00294392
1150 | 0.126 | 0.125 | 0.131 | 0.1273333 | 0.002624669
1280 | 0.105 | 0.106 | 0.111 | 0.1073333 | 0.002624669
1400 | 0.0894 | 0.0905 | 0.0937 | 0.0912 | 0.001823915
1530 | 0.0762 | 0.0764 | 0.0797 | 0.07743333 | 0.001604854
1660 | 0.0649 | 0.0642 | 0.0686 | 0.0659 | 0.001930458
1790 | 0.0556 | 0.0544 | 0.0599 | 0.05663333 | 0.002361261
1920 | 0.0479 | 0.0463 | 0.0526 | 0.04893333 | 0.002673741
2040 | 0.0413 | 0.0395 | 0.0469 | 0.04256667 | 0.003151014
2300 | 0.0311 | 0.0294 | 0.0384 | 0.03296667 | 0.003904129
2560 | 0.0229 | 0.0232 | 0.0314 | 0.02583333 | 0.003938133
2810 | 0.0174 | 0.019 | 0.0254 | 0.0206 | 0.003456395
3070 | 0.0135 | 0.0156 | 0.0215 | 0.01686667 | 0.003386575
3320 | 0.0111 | 0.0128 | 0.0198 | 0.01456667 | 0.003765044
3580 | 0.00873 | 0.0114 | 0.017 | 0.01237667 | 0.003446122
3840 | 0.00575 | 0.0093 | 0.0147 | 0.009916667 | 0.003679749
4090 | 0.0038 | 0.00796 | 0.012 | 0.00792 | 0.003347755
4600 | 0.00246 | 0.00571 | 0.00862 | 0.005596667 | 0.002516086
5120 | 0.0036 | 0.00819 | 0.009 | 0.00693 | 0.002377772
5630 | 0.0029 | 0.00692 | 0.00822 | 0.006013333 | 0.002264528
6140 | 0.00138 | 0.00597 | 0.00818 | 0.005176667 | 0.0028322
6650 | 0.00192 | 0.00472 | 0.00702 | 0.004553333 | 0.002085399
7160 | 0.0008 | 0.00381 | 0.0056 | 0.003403333 | 0.001980578
7680 | 0.00195 | 0.00455 | 0.00562 | 0.00404 | 0.00154106
8190 | 0.00343 | 0.00488 | 0.00594 | 0.00475 | 0.001028818
9210 | 0.00453 | 0.00601 | 0.00375 | 0.004763333 | 0.0009372774
10200 | 0.0107 | 0.00779 | 0.00406 | 0.007516667 | 0.00271765
11300 | 0.00807 | 0.00614 | 0.00636 | 0.006856667 | 0.0008626445
12300 | 0.00615 | 0.00406 | 0.00697 | 0.005726667 | 0.001225135
13300 | 0.00453 | 0.00295 | 0.00693 | 0.004803333 | 0.001636283
14300 | 0.00244 | 0.00411 | 0.00667 | 0.004406667 | 0.001739585
15400 | 0.00488 | 0.00212 | 0.00836 | 0.00512 | 0.002553116
16400 | 0.00719 | 0.00159 | 0.00608 | 0.004953333 | 0.002421024
18400 | 0.00242 | 0.000651 | 0.00207 | 0.001713667 | 0.0007648836
20500 | 0.00438 | 0.00313 | 0.00388 | 0.003796667 | 0.0005137012
22500 | 0.00639 | 0.00218 | 0.00533 | 0.004633333 | 0.001787929
24600 | 0.00385 | 0.00483 | 0.00742 | 0.005366667 | 0.00150604
26600 | 0.0041 | 0.000685 | 0.00774 | 0.004175 | 0.00288068
28700 | 0.00581 | 0.00057 | 0.00631 | 0.00423 | 0.002596048
30700 | 0.00731 | 0.000614 | 0.0017 | 0.003208 | 0.002934241
32800 | 0.0044 | 0.00203 | 0.00453 | 0.003653333 | 0.001149096
36900 | 0.00153 | 0.00324 | 0.00338 | 0.002716667 | 0.0008410443
41000 | 0.00231 | 0.00258 | 0.00455 | 0.003146667 | 0.0009984098
45100 | 0.00297 | 0.00292 | 0.00232 | 0.002736667 | 0.0002953341
49100 | 0.00457 | 0.00343 | 0.00461 | 0.004203333 | 0.000547073
53200 | 0.00209 | 0.00221 | 0.00227 | 0.00219 | 7.483315e-05
57300 | 0.00346 | 0.00265 | 0.00237 | 0.002826667 | 0.0004621928
61400 | 0.00321 | 0.00318 | 0.00334 | 0.003243333 | 6.944222e-05
65500 | 0.00186 | 0.0023 | 0.00258 | 0.002246667 | 0.0002963481
73700 | 0.00305 | 0.00119 | 0.0027 | 0.002313333 | 0.000807066
81900 | 0.00256 | 0.00342 | 0.00205 | 0.002676667 | 0.0005653514
90100 | 0.00157 | 0.00087 | 0.0021 | 0.001513333 | 0.0005037416
98300 | 0.0053 | 0.00229 | 0.00096 | 0.00285 | 0.001815507
106000 | 0.00201 | 0.000484 | 0.00133 | 0.001274667 | 0.0006242144
115000 | 0.00199 | 0.0021 | 0.00124 | 0.001776667 | 0.0003821285
123000 | 0.00204 | 0.00156 | 0.00171 | 0.00177 | 0.0002004994
131000 | 0.00175 | 0.0014 | 0.00181 | 0.001653333 | 0.0001808007
147000 | 0.00124 | 0.00215 | 0.00373 | 0.002373333 | 0.001028732
164000 | 0.00245 | 0.001 | 0.00105 | 0.0015 | 0.0006720615
180000 | 0.00247 | 0.00251 | 0.00142 | 0.002133333 | 0.0005046671
197000 | 0.00328 | 0.00185 | 0.00227 | 0.002466667 | 0.0006001296
213000 | 0.00161 | 0.00244 | 0.00292 | 0.002323333 | 0.0005411305
229000 | 0.00314 | 0.00247 | 0.0042 | 0.00327 | 0.0007122266
246000 | 0.00267 | 0.00197 | 0.00217 | 0.00227 | 0.000294392
262000 | 0.00178 | 0.00128 | 0.000951 | 0.001337 | 0.0003408294
295000 | 0.00193 | 0.00108 | 0.000532 | 0.001180667 | 0.0005751529
328000 | 0.000663 | 0.000931 | 0.000178 | 0.0005906667 | 0.0003116369
360000 | 0.00113 | 0.00239 | 0.000519 | 0.001346333 | 0.0007789995
393000 | 0.00107 | 0.00148 | 0.000262 | 0.0009373333 | 0.000506018
426000 | 0.0012 | 0.000859 | 0.00143 | 0.001163 | 0.0002345734
459000 | 0.00125 | 0.000364 | 0.000918 | 0.000844 | 0.0003654732
492000 | 0.00129 | 0.000441 | 0.000694 | 0.0008083333 | 0.0003559067
524000 | 0.00145 | 0.00137 | 0.00136 | 0.001393333 | 4.027682e-05
590000 | 0.000434 | 0.00182 | 0.000963 | 0.001072333 | 0.0005710892
655000 | 0.00249 | 0.000818 | 0.000951 | 0.001419667 | 0.0007587851
721000 | 0.000699 | 0.00108 | 0.00112 | 0.0009663333 | 0.0001897372
786000 | 0.000292 | 0.00101 | 0.0023 | 0.001200667 | 0.0008307753
852000 | 0.000755 | 0.000911 | 0.000376 | 0.0006806667 | 0.0002246484
918000 | 0.00113 | 0.00161 | 0.00133 | 0.001356667 | 0.0001968643
983000 | 0.0013 | 0.000799 | 0.000692 | 0.0009303333 | 0.0002650187
1050000 | 0.000647 | 0.00155 | 0.00203 | 0.001409 | 0.0005733428
1180000 | 0.000682 | 0.000488 | 0.00157 | 0.0009133333 | 0.0004710395
1310000 | 0.00189 | 0.000329 | 0.000913 | 0.001044 | 0.0006439726
1440000 | 0.00152 | 0.000532 | 0.000659 | 0.0009036667 | 0.0004388867
1570000 | 0.00144 | 0.000468 | 0.000854 | 0.0009206667 | 0.0003996076
1700000 | 0.00167 | 4.63e-05 | 0.00165 | 0.0011221 | 0.0007607493
1840000 | 0.000592 | 0.000406 | 0.00177 | 0.0009226667 | 0.0006039478
1970000 | 0.000847 | 0.000344 | 0.000746 | 0.0006456667 | 0.0002172592
2100000 | 0.000713 | 0.00203 | 0.000701 | 0.001148 | 0.0006236874
2360000 | 0.000246 | 0.00123 | 0.000794 | 0.0007566667 | 0.0004025828
2620000 | 0.00245 | 0.00065 | 0.000232 | 0.001110667 | 0.0009623033
2880000 | 0.00125 | 0.000459 | 0.000775 | 0.000828 | 0.0003250918
3150000 | 0.0013 | 0.000736 | 0.000714 | 0.0009166667 | 0.0002712064
3410000 | 0.00207 | 0.00122 | 0.000693 | 0.001327667 | 0.0005672897
3670000 | 0.00227 | 0.000841 | 0.000266 | 0.001125667 | 0.0008425281
3930000 | 0.00145 | 6.88e-06 | 0.000562 | 0.00067296 | 0.0005943528
4190000 | 0 | 0 | 0 | 0 | 0
4720000 | 0 | 0 | 0 | 0 | 0
5240000 | 0 | 0 | 0 | 0 | 0
5770000 | 0 | 0 | 0 | 0 | 0
6290000 | 0 | 0 | 0 | 0 | 0
6820000 | 0 | 0 | 0 | 0 | 0
7340000 | 0 | 0 | 0 | 0 | 0
7860000 | 0 | 0 | 0 | 0 | 0
8390000 | 0 | 0 | 0 | 0 | 0
9440000 | 0 | 0 | 0 | 0 | 0
10500000 | 0 | 0 | 0 | 0 | 0
11500000 | 0 | 0 | 0 | 0 | 0
12600000 | 0 | 0 | 0 | 0 | 0
13600000 | 0 | 0 | 0 | 0 | 0
14700000 | 0 | 0 | 0 | 0 | 0
15700000 | 0 | 0 | 0 | 0 | 0
16800000 | 0 | 0 | 0 | 0 | 0
18900000 | 0 | 0 | 0 | 0 | 0
21000000 | 0 | 0 | 0 | 0 | 0
23100000 | 0 | 0 | 0 | 0 | 0
25200000 | 0 | 0 | 0 | 0 | 0
27300000 | 0 | 0 | 0 | 0 | 0
29400000 | 0 | 0 | 0 | 0 | 0
31500000 | 0 | 0 | 0 | 0 | 0
33600000 | 0 | 0 | 0 | 0 | 0
37700000 | 0 | 0 | 0 | 0 | 0
41900000 | 0 | 0 | 0 | 0 | 0
46100000 | 0 | 0 | 0 | 0 | 0
50300000 | 0 | 0 | 0 | 0 | 0
54500000 | 0 | 0 | 0 | 0 | 0
58700000 | 0 | 0 | 0 | 0 | 0