## Tabelle1
X Lag Time | Record 22: L4 1 | Record 23: L4 2 | Record 24: L4 3 | avg | std
0.5 | 0.837 | 0.843 | 0.843 | 0.841 | 0.002828427
1 | 0.839 | 0.846 | 0.848 | 0.8443333 | 0.003858612
1.5 | 0.838 | 0.844 | 0.843 | 0.8416667 | 0.002624669
2 | 0.835 | 0.841 | 0.841 | 0.839 | 0.002828427
2.5 | 0.832 | 0.84 | 0.841 | 0.8376667 | 0.004027682
3 | 0.831 | 0.839 | 0.837 | 0.8356667 | 0.003399346
3.5 | 0.829 | 0.836 | 0.837 | 0.834 | 0.003559026
4 | 0.828 | 0.836 | 0.834 | 0.8326667 | 0.003399346
4.5 | 0.827 | 0.834 | 0.833 | 0.8313333 | 0.003091206
5.5 | 0.824 | 0.83 | 0.83 | 0.828 | 0.002828427
6.5 | 0.821 | 0.827 | 0.827 | 0.825 | 0.002828427
7.5 | 0.818 | 0.824 | 0.824 | 0.822 | 0.002828427
8.5 | 0.814 | 0.821 | 0.821 | 0.8186667 | 0.003299832
9.5 | 0.813 | 0.818 | 0.818 | 0.8163333 | 0.002357023
10.5 | 0.809 | 0.815 | 0.815 | 0.813 | 0.002828427
11.5 | 0.808 | 0.813 | 0.813 | 0.8113333 | 0.002357023
12.5 | 0.805 | 0.811 | 0.81 | 0.8086667 | 0.002624669
14.5 | 0.801 | 0.805 | 0.805 | 0.8036667 | 0.001885618
16.5 | 0.796 | 0.801 | 0.801 | 0.7993333 | 0.002357023
18.5 | 0.792 | 0.795 | 0.796 | 0.7943333 | 0.001699673
20.5 | 0.788 | 0.791 | 0.792 | 0.7903333 | 0.001699673
22.5 | 0.783 | 0.787 | 0.788 | 0.786 | 0.002160247
24.5 | 0.779 | 0.783 | 0.783 | 0.7816667 | 0.001885618
26.5 | 0.775 | 0.778 | 0.779 | 0.7773333 | 0.001699673
28.5 | 0.771 | 0.774 | 0.775 | 0.7733333 | 0.001699673
32.5 | 0.764 | 0.766 | 0.767 | 0.7656667 | 0.001247219
36.5 | 0.757 | 0.759 | 0.759 | 0.7583333 | 0.000942809
40.5 | 0.75 | 0.751 | 0.752 | 0.751 | 0.0008164966
44.5 | 0.743 | 0.744 | 0.745 | 0.744 | 0.0008164966
48.5 | 0.737 | 0.738 | 0.738 | 0.7376667 | 0.0004714045
52.5 | 0.731 | 0.731 | 0.732 | 0.7313333 | 0.0004714045
56.5 | 0.725 | 0.725 | 0.726 | 0.7253333 | 0.0004714045
60.5 | 0.719 | 0.719 | 0.72 | 0.7193333 | 0.0004714045
68.5 | 0.708 | 0.707 | 0.708 | 0.7076667 | 0.0004714045
76.5 | 0.698 | 0.696 | 0.697 | 0.697 | 0.0008164966
84.5 | 0.688 | 0.685 | 0.687 | 0.6866667 | 0.001247219
92.5 | 0.678 | 0.675 | 0.677 | 0.6766667 | 0.001247219
101 | 0.668 | 0.665 | 0.667 | 0.6666667 | 0.001247219
109 | 0.66 | 0.656 | 0.658 | 0.658 | 0.001632993
117 | 0.651 | 0.646 | 0.648 | 0.6483333 | 0.002054805
125 | 0.642 | 0.637 | 0.639 | 0.6393333 | 0.002054805
141 | 0.625 | 0.619 | 0.622 | 0.622 | 0.00244949
157 | 0.61 | 0.602 | 0.605 | 0.6056667 | 0.003299832
173 | 0.594 | 0.586 | 0.589 | 0.5896667 | 0.003299832
189 | 0.58 | 0.57 | 0.573 | 0.5743333 | 0.004189935
205 | 0.565 | 0.555 | 0.558 | 0.5593333 | 0.004189935
221 | 0.552 | 0.54 | 0.544 | 0.5453333 | 0.004988877
237 | 0.538 | 0.526 | 0.53 | 0.5313333 | 0.004988877
253 | 0.525 | 0.512 | 0.516 | 0.5176667 | 0.005436502
285 | 0.5 | 0.485 | 0.491 | 0.492 | 0.006164414
317 | 0.476 | 0.46 | 0.466 | 0.4673333 | 0.006599663
349 | 0.454 | 0.437 | 0.443 | 0.4446667 | 0.007039571
381 | 0.433 | 0.414 | 0.422 | 0.423 | 0.007788881
413 | 0.413 | 0.394 | 0.401 | 0.4026667 | 0.007845735
445 | 0.394 | 0.375 | 0.382 | 0.3836667 | 0.007845735
477 | 0.376 | 0.356 | 0.364 | 0.3653333 | 0.008219219
509 | 0.359 | 0.339 | 0.347 | 0.3483333 | 0.008219219
573 | 0.328 | 0.307 | 0.315 | 0.3166667 | 0.008653837
637 | 0.299 | 0.278 | 0.287 | 0.288 | 0.008602325
701 | 0.274 | 0.252 | 0.261 | 0.2623333 | 0.009030811
765 | 0.25 | 0.229 | 0.239 | 0.2393333 | 0.008576454
829 | 0.229 | 0.209 | 0.218 | 0.2186667 | 0.008178563
893 | 0.21 | 0.19 | 0.2 | 0.2 | 0.008164966
957 | 0.193 | 0.174 | 0.183 | 0.1833333 | 0.007760298
1020 | 0.178 | 0.159 | 0.168 | 0.1683333 | 0.007760298
1150 | 0.15 | 0.131 | 0.142 | 0.141 | 0.007788881
1280 | 0.127 | 0.109 | 0.12 | 0.1186667 | 0.007408704
1400 | 0.107 | 0.0918 | 0.103 | 0.1006 | 0.006433247
1530 | 0.0911 | 0.0781 | 0.0892 | 0.08613333 | 0.00573314
1660 | 0.0775 | 0.0663 | 0.0774 | 0.07373333 | 0.005256319
1790 | 0.0661 | 0.0563 | 0.0672 | 0.0632 | 0.00489966
1920 | 0.0565 | 0.048 | 0.0583 | 0.05426667 | 0.004491721
2040 | 0.0494 | 0.0416 | 0.0513 | 0.04743333 | 0.004197089
2300 | 0.0363 | 0.0315 | 0.039 | 0.0356 | 0.003101612
2560 | 0.0276 | 0.0246 | 0.0302 | 0.02746667 | 0.002288134
2810 | 0.0214 | 0.0187 | 0.0237 | 0.02126667 | 0.002043418
3070 | 0.0176 | 0.0135 | 0.0185 | 0.01653333 | 0.002176133
3320 | 0.0147 | 0.0098 | 0.0154 | 0.0133 | 0.002491318
3580 | 0.012 | 0.00613 | 0.0124 | 0.01017667 | 0.002866081
3840 | 0.0109 | 0.00407 | 0.00932 | 0.008096667 | 0.002919433
4090 | 0.0107 | 0.0047 | 0.00716 | 0.00752 | 0.002462681
4600 | 0.0101 | 0.00517 | 0.00539 | 0.006886667 | 0.002273944
5120 | 0.00698 | 0.00436 | 0.00547 | 0.005603333 | 0.001073758
5630 | 0.00483 | 0.0043 | 0.00508 | 0.004736667 | 0.0003252008
6140 | 0.00371 | 0.00429 | 0.00357 | 0.003856667 | 0.0003116979
6650 | 0.00245 | 0.00524 | 0.00219 | 0.003293333 | 0.001380588
7160 | 0.00144 | 0.00618 | 0.0024 | 0.00334 | 0.002046069
7680 | 0.00137 | 0.00582 | 0.00356 | 0.003583333 | 0.00181678
8190 | 0.00311 | 0.00553 | 0.00437 | 0.004336667 | 0.000988242
9210 | 0.00591 | 0.00366 | 0.00286 | 0.004143333 | 0.00129121
10200 | 0.0073 | 0.00311 | 0.00138 | 0.00393 | 0.002485411
11300 | 0.00643 | 0.00217 | 0.000481 | 0.003027 | 0.00250313
12300 | 0.00393 | 0.00228 | 0.00116 | 0.002456667 | 0.001137727
13300 | 0.00379 | 0.002 | 0.00294 | 0.00291 | 0.0007310723
14300 | 0.00497 | 0.00238 | 0.00606 | 0.00447 | 0.001543395
15400 | 0.00502 | 0.00465 | 0.00736 | 0.005676667 | 0.001199843
16400 | 0.00551 | 0.00571 | 0.00633 | 0.00585 | 0.0003490941
18400 | 0.00389 | 0.00534 | 0.00306 | 0.004096667 | 0.0009422078
20500 | 0.00339 | 0.00203 | 0.00552 | 0.003646667 | 0.001436299
22500 | 0.00436 | 0.00131 | 0.00531 | 0.00366 | 0.001706361
24600 | 0.00504 | 0.00299 | 0.00157 | 0.0032 | 0.001424383
26600 | 0.00414 | 0.00405 | 0.000159 | 0.002783 | 0.001855812
28700 | 0.00257 | 0.00309 | 0.000398 | 0.002019333 | 0.001165945
30700 | 0.00192 | 0.000356 | 0.000728 | 0.001001333 | 0.0006671119
32800 | 0.00435 | 0.00186 | 0.00163 | 0.002613333 | 0.001231593
36900 | 0.00378 | 0.00139 | 0.0042 | 0.003123333 | 0.001237587
41000 | 0.00113 | 0.00134 | 0.00279 | 0.001753333 | 0.0007380304
45100 | 0.00212 | 0.00536 | 0.00575 | 0.00441 | 0.001627083
49100 | 0.00393 | 0.00307 | 0.0033 | 0.003433333 | 0.0003635321
53200 | 0.00374 | 0.00295 | 0.00212 | 0.002936667 | 0.0006614294
57300 | 0.00647 | 0.00311 | 0.00364 | 0.004406667 | 0.001474954
61400 | 0.00553 | 0.00155 | 0.00324 | 0.00344 | 0.001630971
65500 | 0.00344 | 0.00158 | 0.00177 | 0.002263333 | 0.0008356368
73700 | 0.00334 | 0.00277 | 0.00188 | 0.002663333 | 0.0006007958
81900 | 0.00332 | 0.00099 | 0.002 | 0.002103333 | 0.0009540207
90100 | 0.00497 | 0.00174 | 0.00239 | 0.003033333 | 0.001394903
98300 | 0.00442 | 0.00288 | 0.00267 | 0.003323333 | 0.0007801852
106000 | 0.0038 | 0.0016 | 0.00395 | 0.003116667 | 0.001074192
115000 | 0.00584 | 0.00162 | 0.00116 | 0.002873333 | 0.002106139
123000 | 0.00448 | 0.002 | 0.00131 | 0.002596667 | 0.001361184
131000 | 0.00282 | 0.00163 | 0.00132 | 0.001923333 | 0.0006465464
147000 | 0.00282 | 0.00217 | 0.00115 | 0.002046667 | 0.0006873298
164000 | 0.00383 | 0.00203 | 0.00163 | 0.002496667 | 0.0009568467
180000 | 0.0054 | 0.000788 | 0.0019 | 0.002696 | 0.001965171
197000 | 0.00501 | 0.00101 | 0.00228 | 0.002766667 | 0.001668859
213000 | 0.00229 | 0.0011 | 0.00161 | 0.001666667 | 0.0004874651
229000 | 0.0026 | 0.000552 | 0.00225 | 0.001800667 | 0.0008944277
246000 | 0.00338 | 0.000598 | 0 | 0.001326 | 0.001472772
262000 | 0.00321 | 0.00144 | 0.000388 | 0.001679333 | 0.00116444
295000 | 0.00312 | 0.00158 | 0.00148 | 0.00206 | 0.0007506442
328000 | 0.00281 | 0.00104 | 0.00129 | 0.001713333 | 0.000782148
360000 | 0.00117 | 0.002 | 0.000648 | 0.001272667 | 0.0005567054
393000 | 0.00214 | 0.00122 | 0.000765 | 0.001375 | 0.0005719411
426000 | 0.00179 | 0.00133 | 0.00188 | 0.001666667 | 0.000240878
459000 | 0.002 | 0.00159 | 0.00123 | 0.001606667 | 0.000314572
492000 | 0.000851 | 0.00142 | 0.00131 | 0.001193667 | 0.0002464283
524000 | 0.00165 | 0.0014 | 0.0016 | 0.00155 | 0.0001080123
590000 | 0.000719 | 0.000305 | 0.00124 | 0.0007546667 | 0.0003825444
655000 | 0.00112 | 0.00125 | 0.00133 | 0.001233333 | 8.653837e-05
721000 | 0.000596 | 0.00135 | 0.00197 | 0.001305333 | 0.0005618216
786000 | 0.000196 | 0.000136 | 0.00106 | 0.000464 | 0.0004221469
852000 | 0.00132 | 0.00027 | 0.00189 | 0.00116 | 0.0006709694
918000 | 0.00151 | 0.000697 | 0.000939 | 0.001048667 | 0.0003408444
983000 | 0.000405 | 0.000587 | 0.00102 | 0.0006706667 | 0.0002579487
1050000 | 0.00279 | 0.000997 | 0.00156 | 0.001782333 | 0.0007486817
1180000 | 0.00225 | 0.00246 | 0.00085 | 0.001853333 | 0.000714625
1310000 | 0.00317 | 0.000536 | 0.00201 | 0.001905333 | 0.00107787
1440000 | 0.00154 | 0.00112 | 0.00156 | 0.001406667 | 0.0002028683
1570000 | 0.00129 | 0.000732 | 0.000539 | 0.0008536667 | 0.0003184361
1700000 | 0.00189 | 0.000378 | 0.0016 | 0.001289333 | 0.0006551953
1840000 | 0.0011 | 0.000355 | 0.000953 | 0.0008026667 | 0.0003221866
1970000 | 0.00233 | 0.000395 | 0.00112 | 0.001281667 | 0.0007981889
2100000 | 0.00158 | 0.00151 | 0.00109 | 0.001393333 | 0.0002163844
2360000 | 0.000961 | 0.00179 | 0.00111 | 0.001287 | 0.0003608388
2620000 | 0.000683 | 0.00139 | 0.000775 | 0.0009493333 | 0.0003138538
2880000 | 0.000639 | 0.000721 | 0 | 0.0004533333 | 0.0003222983
3150000 | 0.000888 | 0.000958 | 0.000228 | 0.0006913333 | 0.0003288701
3410000 | 0.000804 | 0.00024 | 0.000487 | 0.0005103333 | 0.0002308424
3670000 | 0.00119 | 0.000582 | 0.000975 | 0.0009156667 | 0.0002517358
3930000 | 0.00106 | 0.000431 | 0.00104 | 0.0008436667 | 0.0002919136
4190000 | 0 | 0 | 0 | 0 | 0
4720000 | 0 | 0 | 0 | 0 | 0
5240000 | 0 | 0 | 0 | 0 | 0
5770000 | 0 | 0 | 0 | 0 | 0
6290000 | 0 | 0 | 0 | 0 | 0
6820000 | 0 | 0 | 0 | 0 | 0
7340000 | 0 | 0 | 0 | 0 | 0
7860000 | 0 | 0 | 0 | 0 | 0
8390000 | 0 | 0 | 0 | 0 | 0
9440000 | 0 | 0 | 0 | 0 | 0
10500000 | 0 | 0 | 0 | 0 | 0
11500000 | 0 | 0 | 0 | 0 | 0
12600000 | 0 | 0 | 0 | 0 | 0
13600000 | 0 | 0 | 0 | 0 | 0
14700000 | 0 | 0 | 0 | 0 | 0
15700000 | 0 | 0 | 0 | 0 | 0
16800000 | 0 | 0 | 0 | 0 | 0
18900000 | 0 | 0 | 0 | 0 | 0
21000000 | 0 | 0 | 0 | 0 | 0
23100000 | 0 | 0 | 0 | 0 | 0
25200000 | 0 | 0 | 0 | 0 | 0
27300000 | 0 | 0 | 0 | 0 | 0
29400000 | 0 | 0 | 0 | 0 | 0
31500000 | 0 | 0 | 0 | 0 | 0
33600000 | 0 | 0 | 0 | 0 | 0
37700000 | 0 | 0 | 0 | 0 | 0
41900000 | 0 | 0 | 0 | 0 | 0
46100000 | 0 | 0 | 0 | 0 | 0
50300000 | 0 | 0 | 0 | 0 | 0
54500000 | 0 | 0 | 0 | 0 | 0
58700000 | 0 | 0 | 0 | 0 | 0