## Tabelle1
X Lag Time | Record 25: L13 1 | Record 26: L13 2 | Record 27: L13 3 | avg | std
0.5 | 0.875 | 0.896 | 0.877 | 0.8826667 | 0.00946338
1 | 0.87 | 0.894 | 0.873 | 0.879 | 0.01067708
1.5 | 0.864 | 0.887 | 0.866 | 0.8723333 | 0.01040299
2 | 0.857 | 0.88 | 0.857 | 0.8646667 | 0.0108423
2.5 | 0.85 | 0.876 | 0.853 | 0.8596667 | 0.01161417
3 | 0.845 | 0.868 | 0.847 | 0.8533333 | 0.01040299
3.5 | 0.841 | 0.864 | 0.843 | 0.8493333 | 0.01040299
4 | 0.834 | 0.858 | 0.838 | 0.8433333 | 0.01049868
4.5 | 0.83 | 0.853 | 0.831 | 0.838 | 0.01061446
5.5 | 0.82 | 0.844 | 0.822 | 0.8286667 | 0.010873
6.5 | 0.811 | 0.836 | 0.813 | 0.82 | 0.01134313
7.5 | 0.804 | 0.827 | 0.805 | 0.812 | 0.01061446
8.5 | 0.795 | 0.819 | 0.797 | 0.8036667 | 0.010873
9.5 | 0.788 | 0.812 | 0.789 | 0.7963333 | 0.01108553
10.5 | 0.78 | 0.805 | 0.782 | 0.789 | 0.01134313
11.5 | 0.774 | 0.797 | 0.776 | 0.7823333 | 0.01040299
12.5 | 0.766 | 0.791 | 0.769 | 0.7753333 | 0.0111455
14.5 | 0.754 | 0.778 | 0.755 | 0.7623333 | 0.01108553
16.5 | 0.741 | 0.766 | 0.743 | 0.75 | 0.01134313
18.5 | 0.729 | 0.755 | 0.732 | 0.7386667 | 0.01161417
20.5 | 0.719 | 0.744 | 0.721 | 0.728 | 0.01134313
22.5 | 0.708 | 0.735 | 0.711 | 0.718 | 0.01208305
24.5 | 0.698 | 0.725 | 0.701 | 0.708 | 0.01208305
26.5 | 0.688 | 0.715 | 0.692 | 0.6983333 | 0.01189771
28.5 | 0.679 | 0.707 | 0.683 | 0.6896667 | 0.01236482
32.5 | 0.663 | 0.69 | 0.667 | 0.6733333 | 0.01189771
36.5 | 0.648 | 0.677 | 0.653 | 0.6593333 | 0.01265789
40.5 | 0.635 | 0.663 | 0.639 | 0.6456667 | 0.01236482
44.5 | 0.622 | 0.651 | 0.627 | 0.6333333 | 0.01265789
48.5 | 0.611 | 0.64 | 0.616 | 0.6223333 | 0.01265789
52.5 | 0.6 | 0.631 | 0.606 | 0.6123333 | 0.01342469
56.5 | 0.591 | 0.621 | 0.597 | 0.603 | 0.01296148
60.5 | 0.582 | 0.612 | 0.588 | 0.594 | 0.01296148
68.5 | 0.567 | 0.597 | 0.573 | 0.579 | 0.01296148
76.5 | 0.553 | 0.584 | 0.56 | 0.5656667 | 0.01327487
84.5 | 0.542 | 0.573 | 0.549 | 0.5546667 | 0.01327487
92.5 | 0.532 | 0.563 | 0.539 | 0.5446667 | 0.01327487
101 | 0.523 | 0.553 | 0.53 | 0.5353333 | 0.01281492
109 | 0.514 | 0.545 | 0.521 | 0.5266667 | 0.01327487
117 | 0.506 | 0.537 | 0.514 | 0.519 | 0.01314027
125 | 0.5 | 0.531 | 0.507 | 0.5126667 | 0.01327487
141 | 0.487 | 0.518 | 0.494 | 0.4996667 | 0.01327487
157 | 0.476 | 0.507 | 0.483 | 0.4886667 | 0.01327487
173 | 0.465 | 0.496 | 0.473 | 0.478 | 0.01314027
189 | 0.455 | 0.486 | 0.463 | 0.468 | 0.01314027
205 | 0.446 | 0.476 | 0.453 | 0.4583333 | 0.01281492
221 | 0.437 | 0.467 | 0.444 | 0.4493333 | 0.01281492
237 | 0.428 | 0.459 | 0.436 | 0.441 | 0.01314027
253 | 0.419 | 0.45 | 0.427 | 0.432 | 0.01314027
285 | 0.403 | 0.434 | 0.411 | 0.416 | 0.01314027
317 | 0.388 | 0.419 | 0.397 | 0.4013333 | 0.01302135
349 | 0.374 | 0.404 | 0.382 | 0.3866667 | 0.0126842
381 | 0.36 | 0.39 | 0.368 | 0.3726667 | 0.0126842
413 | 0.347 | 0.377 | 0.355 | 0.3596667 | 0.0126842
445 | 0.334 | 0.363 | 0.343 | 0.3466667 | 0.01211977
477 | 0.323 | 0.351 | 0.331 | 0.335 | 0.01177568
509 | 0.311 | 0.339 | 0.319 | 0.323 | 0.01177568
573 | 0.29 | 0.317 | 0.297 | 0.3013333 | 0.01144067
637 | 0.27 | 0.296 | 0.278 | 0.2813333 | 0.010873
701 | 0.251 | 0.277 | 0.259 | 0.2623333 | 0.010873
765 | 0.234 | 0.259 | 0.243 | 0.2453333 | 0.01033871
829 | 0.218 | 0.243 | 0.227 | 0.2293333 | 0.01033871
893 | 0.203 | 0.229 | 0.212 | 0.2146667 | 0.01078064
957 | 0.19 | 0.215 | 0.198 | 0.201 | 0.01042433
1020 | 0.178 | 0.202 | 0.186 | 0.1886667 | 0.009977753
1150 | 0.156 | 0.18 | 0.164 | 0.1666667 | 0.009977753
1280 | 0.137 | 0.161 | 0.144 | 0.1473333 | 0.01007748
1400 | 0.12 | 0.145 | 0.127 | 0.1306667 | 0.01053038
1530 | 0.107 | 0.131 | 0.112 | 0.1166667 | 0.01033871
1660 | 0.0943 | 0.118 | 0.0987 | 0.1036667 | 0.01029315
1790 | 0.0843 | 0.108 | 0.0871 | 0.09313333 | 0.01057429
1920 | 0.0759 | 0.0982 | 0.0777 | 0.08393333 | 0.01011479
2040 | 0.0686 | 0.0908 | 0.0693 | 0.07623333 | 0.01030415
2300 | 0.0553 | 0.0777 | 0.0572 | 0.0634 | 0.01014133
2560 | 0.0455 | 0.0678 | 0.0483 | 0.05386667 | 0.009918445
2810 | 0.039 | 0.0594 | 0.0414 | 0.0466 | 0.009103845
3070 | 0.0347 | 0.0539 | 0.0355 | 0.04136667 | 0.008868421
3320 | 0.03 | 0.048 | 0.0296 | 0.03586667 | 0.008581116
3580 | 0.0271 | 0.0438 | 0.0258 | 0.03223333 | 0.00819607
3840 | 0.0239 | 0.0413 | 0.0232 | 0.02946667 | 0.008372309
4090 | 0.0207 | 0.0385 | 0.0219 | 0.02703333 | 0.008122944
4600 | 0.0157 | 0.0337 | 0.0199 | 0.0231 | 0.007688953
5120 | 0.0139 | 0.0311 | 0.0179 | 0.02096667 | 0.007349074
5630 | 0.0133 | 0.0312 | 0.015 | 0.01983333 | 0.008067355
6140 | 0.0117 | 0.0314 | 0.0145 | 0.0192 | 0.008702107
6650 | 0.0113 | 0.0287 | 0.013 | 0.01766667 | 0.007832553
7160 | 0.0109 | 0.0257 | 0.0114 | 0.016 | 0.006861973
7680 | 0.0103 | 0.0232 | 0.0106 | 0.0147 | 0.006011655
8190 | 0.00868 | 0.0216 | 0.011 | 0.01376 | 0.005624044
9210 | 0.00663 | 0.0233 | 0.0144 | 0.01477667 | 0.006810709
10200 | 0.00741 | 0.0236 | 0.0146 | 0.01520333 | 0.006623294
11300 | 0.00798 | 0.0198 | 0.0155 | 0.01442667 | 0.004884815
12300 | 0.00693 | 0.0139 | 0.0184 | 0.01307667 | 0.00471866
13300 | 0.00581 | 0.0106 | 0.0159 | 0.01077 | 0.004120979
14300 | 0.0044 | 0.0112 | 0.01 | 0.008533333 | 0.002963481
15400 | 0.00714 | 0.0116 | 0.0105 | 0.009746667 | 0.001897109
16400 | 0.00734 | 0.0136 | 0.0108 | 0.01058 | 0.002560365
18400 | 0.00541 | 0.0125 | 0.0114 | 0.00977 | 0.00311552
20500 | 0.00608 | 0.0126 | 0.0101 | 0.009593333 | 0.002685781
22500 | 0.00636 | 0.0123 | 0.00841 | 0.009023333 | 0.002463471
24600 | 0.006 | 0.013 | 0.00797 | 0.00899 | 0.002947349
26600 | 0.0054 | 0.0131 | 0.00655 | 0.00835 | 0.003391411
28700 | 0.00447 | 0.0121 | 0.00631 | 0.007626667 | 0.003251096
30700 | 0.00433 | 0.0111 | 0.00726 | 0.007563333 | 0.002772151
32800 | 0.00463 | 0.00878 | 0.00427 | 0.005893333 | 0.002046466
36900 | 0.00312 | 0.00891 | 0.00358 | 0.005203333 | 0.002627728
41000 | 0.00407 | 0.0112 | 0.00416 | 0.006476667 | 0.003340103
45100 | 0.00829 | 0.00799 | 0.00516 | 0.007146667 | 0.001410114
49100 | 0.00452 | 0.00722 | 0.00581 | 0.00585 | 0.001102633
53200 | 0.00329 | 0.00948 | 0.00771 | 0.006826667 | 0.002603105
57300 | 0.0027 | 0.0127 | 0.00637 | 0.007256667 | 0.004130346
61400 | 0.00371 | 0.00963 | 0.00727 | 0.00687 | 0.002433324
65500 | 0.00365 | 0.00624 | 0.00782 | 0.005903333 | 0.00171896
73700 | 0.00417 | 0.00679 | 0.00579 | 0.005583333 | 0.001079547
81900 | 0.0022 | 0.00727 | 0.00601 | 0.00516 | 0.002155319
90100 | 0.00444 | 0.0117 | 0.00537 | 0.00717 | 0.003225616
98300 | 0.00473 | 0.0103 | 0.00535 | 0.006793333 | 0.002492473
106000 | 0.00344 | 0.00813 | 0.00877 | 0.00678 | 0.002376145
115000 | 0.00346 | 0.00855 | 0.00654 | 0.006183333 | 0.002093232
123000 | 0.00702 | 0.00641 | 0.00458 | 0.006003333 | 0.001036801
131000 | 0.00412 | 0.00599 | 0.00471 | 0.00494 | 0.0007805554
147000 | 0.00315 | 0.00697 | 0.00578 | 0.0053 | 0.001596016
164000 | 0.00312 | 0.00719 | 0.00535 | 0.00522 | 0.001664111
180000 | 0.00276 | 0.0056 | 0.00365 | 0.004003333 | 0.001186039
197000 | 0.00421 | 0.00484 | 0.00418 | 0.00441 | 0.0003043025
213000 | 0.00516 | 0.00311 | 0.00387 | 0.004046667 | 0.000846181
229000 | 0.00283 | 0.00452 | 0.00559 | 0.004313333 | 0.001136202
246000 | 0.00331 | 0.00561 | 0.00396 | 0.004293333 | 0.0009681024
262000 | 0.00199 | 0.00465 | 0.0039 | 0.003513333 | 0.001119831
295000 | 0.00303 | 0.00352 | 0.00373 | 0.003426667 | 0.0002932955
328000 | 0.00237 | 0.00497 | 0.00291 | 0.003416667 | 0.001120278
360000 | 0.00145 | 0.00389 | 0.0031 | 0.002813333 | 0.001016541
393000 | 0.00101 | 0.00409 | 0.00243 | 0.00251 | 0.001258677
426000 | 0.00177 | 0.00197 | 0.00217 | 0.00197 | 0.0001632993
459000 | 0.00219 | 0.00287 | 0.00341 | 0.002823333 | 0.0004991548
492000 | 0.00122 | 0.00424 | 0.00377 | 0.003076667 | 0.001326809
524000 | 0.00204 | 0.00329 | 0.00304 | 0.00279 | 0.0005400617
590000 | 0.00235 | 0.00367 | 0.00199 | 0.00267 | 0.0007222188
655000 | 0.00158 | 0.00259 | 0.00102 | 0.00173 | 0.0006496666
721000 | 0.00247 | 0.00306 | 0.00116 | 0.00223 | 0.0007940193
786000 | 0.00239 | 0.00426 | 0.000913 | 0.002521 | 0.001369543
852000 | 0.00181 | 0.00338 | 0.000483 | 0.001891 | 0.001184081
918000 | 0.00155 | 0.0029 | 0.000514 | 0.001654667 | 0.000976888
983000 | 0.00118 | 0.00192 | 0.000695 | 0.001265 | 0.000503703
1050000 | 0.0014 | 0.00179 | 0.0011 | 0.00143 | 0.0002824889
1180000 | 0.00105 | 0.000524 | 0.0003 | 0.0006246667 | 0.0003143515
1310000 | 0.000139 | 0.000196 | 0.00115 | 0.000495 | 0.0004637392
1440000 | 0.000427 | 0.000265 | 0.00102 | 0.0005706667 | 0.0003245369
1570000 | 0.000286 | 0.000489 | 0.00119 | 0.000655 | 0.0003872734
1700000 | 0.000626 | 0.00112 | 0.00119 | 0.0009786667 | 0.0002510051
1840000 | 0.000151 | 0.000278 | 0.00101 | 0.0004796667 | 0.0003785695
1970000 | 0.00127 | 0.000736 | 0.00144 | 0.001148667 | 0.0002999393
2100000 | 0.0012 | 0 | 0.000886 | 0.0006953333 | 0.0005081111
2360000 | 0.000756 | 0 | 0.00189 | 0.000882 | 0.0007767162
2620000 | 0.00108 | 0.00337 | 0.00143 | 0.00196 | 0.001007207
2880000 | 0.000615 | 0.00483 | 0.00204 | 0.002495 | 0.001750586
3150000 | 0.001 | 0.00858 | 0.00102 | 0.003533333 | 0.003568542
3410000 | 0.00241 | 0.01 | 0.000593 | 0.004334333 | 0.004074327
3670000 | 0.00237 | 0.0116 | 0.000501 | 0.004823667 | 0.004851963
3930000 | 0.00342 | 0.00931 | 0.000264 | 0.004331333 | 0.003748815
4190000 | 0 | 0 | 0 | 0 | 0
4720000 | 0 | 0 | 0 | 0 | 0
5240000 | 0 | 0 | 0 | 0 | 0
5770000 | 0 | 0 | 0 | 0 | 0
6290000 | 0 | 0 | 0 | 0 | 0
6820000 | 0 | 0 | 0 | 0 | 0
7340000 | 0 | 0 | 0 | 0 | 0
7860000 | 0 | 0 | 0 | 0 | 0
8390000 | 0 | 0 | 0 | 0 | 0
9440000 | 0 | 0 | 0 | 0 | 0
10500000 | 0 | 0 | 0 | 0 | 0
11500000 | 0 | 0 | 0 | 0 | 0
12600000 | 0 | 0 | 0 | 0 | 0
13600000 | 0 | 0 | 0 | 0 | 0
14700000 | 0 | 0 | 0 | 0 | 0
15700000 | 0 | 0 | 0 | 0 | 0
16800000 | 0 | 0 | 0 | 0 | 0
18900000 | 0 | 0 | 0 | 0 | 0
21000000 | 0 | 0 | 0 | 0 | 0
23100000 | 0 | 0 | 0 | 0 | 0
25200000 | 0 | 0 | 0 | 0 | 0
27300000 | 0 | 0 | 0 | 0 | 0
29400000 | 0 | 0 | 0 | 0 | 0
31500000 | 0 | 0 | 0 | 0 | 0
33600000 | 0 | 0 | 0 | 0 | 0
37700000 | 0 | 0 | 0 | 0 | 0
41900000 | 0 | 0 | 0 | 0 | 0
46100000 | 0 | 0 | 0 | 0 | 0
50300000 | 0 | 0 | 0 | 0 | 0
54500000 | 0 | 0 | 0 | 0 | 0
58700000 | 0 | 0 | 0 | 0 | 0