## Tabelle1
X Lag Time | Record 22: K3 1 | Record 23: K3 2 | Record 24: K3 3 | avg | std
0.5 | 0.833 | 0.834 | 0.843 | 0.8366667 | 0.004496913
1 | 0.834 | 0.833 | 0.842 | 0.8363333 | 0.004027682
1.5 | 0.831 | 0.83 | 0.84 | 0.8336667 | 0.004496913
2 | 0.827 | 0.829 | 0.837 | 0.831 | 0.004320494
2.5 | 0.825 | 0.827 | 0.834 | 0.8286667 | 0.003858612
3 | 0.821 | 0.824 | 0.834 | 0.8263333 | 0.005557777
3.5 | 0.822 | 0.823 | 0.831 | 0.8253333 | 0.004027682
4 | 0.819 | 0.82 | 0.829 | 0.8226667 | 0.004496913
4.5 | 0.817 | 0.816 | 0.826 | 0.8196667 | 0.004496913
5.5 | 0.813 | 0.814 | 0.822 | 0.8163333 | 0.004027682
6.5 | 0.809 | 0.81 | 0.818 | 0.8123333 | 0.004027682
7.5 | 0.805 | 0.806 | 0.815 | 0.8086667 | 0.004496913
8.5 | 0.801 | 0.803 | 0.812 | 0.8053333 | 0.004784233
9.5 | 0.798 | 0.799 | 0.808 | 0.8016667 | 0.004496913
10.5 | 0.795 | 0.797 | 0.805 | 0.799 | 0.004320494
11.5 | 0.792 | 0.794 | 0.801 | 0.7956667 | 0.003858612
12.5 | 0.789 | 0.79 | 0.798 | 0.7923333 | 0.004027682
14.5 | 0.784 | 0.784 | 0.792 | 0.7866667 | 0.003771236
16.5 | 0.778 | 0.779 | 0.788 | 0.7816667 | 0.004496913
18.5 | 0.773 | 0.773 | 0.782 | 0.776 | 0.004242641
20.5 | 0.768 | 0.769 | 0.778 | 0.7716667 | 0.004496913
22.5 | 0.763 | 0.763 | 0.772 | 0.766 | 0.004242641
24.5 | 0.758 | 0.759 | 0.768 | 0.7616667 | 0.004496913
26.5 | 0.754 | 0.755 | 0.764 | 0.7576667 | 0.004496913
28.5 | 0.75 | 0.751 | 0.76 | 0.7536667 | 0.004496913
32.5 | 0.742 | 0.743 | 0.753 | 0.746 | 0.004966555
36.5 | 0.736 | 0.737 | 0.745 | 0.7393333 | 0.004027682
40.5 | 0.729 | 0.73 | 0.738 | 0.7323333 | 0.004027682
44.5 | 0.723 | 0.724 | 0.734 | 0.727 | 0.004966555
48.5 | 0.718 | 0.719 | 0.728 | 0.7216667 | 0.004496913
52.5 | 0.712 | 0.713 | 0.724 | 0.7163333 | 0.005436502
56.5 | 0.708 | 0.709 | 0.719 | 0.712 | 0.004966555
60.5 | 0.704 | 0.704 | 0.715 | 0.7076667 | 0.00518545
68.5 | 0.695 | 0.697 | 0.707 | 0.6996667 | 0.005249339
76.5 | 0.688 | 0.689 | 0.7 | 0.6923333 | 0.005436502
84.5 | 0.682 | 0.683 | 0.694 | 0.6863333 | 0.005436502
92.5 | 0.676 | 0.678 | 0.688 | 0.6806667 | 0.005249339
101 | 0.671 | 0.673 | 0.683 | 0.6756667 | 0.005249339
109 | 0.666 | 0.667 | 0.679 | 0.6706667 | 0.005906682
117 | 0.662 | 0.663 | 0.674 | 0.6663333 | 0.005436502
125 | 0.658 | 0.66 | 0.67 | 0.6626667 | 0.005249339
141 | 0.65 | 0.651 | 0.662 | 0.6543333 | 0.005436502
157 | 0.643 | 0.644 | 0.655 | 0.6473333 | 0.005436502
173 | 0.636 | 0.638 | 0.648 | 0.6406667 | 0.005249339
189 | 0.63 | 0.631 | 0.642 | 0.6343333 | 0.005436502
205 | 0.623 | 0.625 | 0.636 | 0.628 | 0.005715476
221 | 0.617 | 0.619 | 0.629 | 0.6216667 | 0.005249339
237 | 0.611 | 0.613 | 0.624 | 0.616 | 0.005715476
253 | 0.605 | 0.608 | 0.618 | 0.6103333 | 0.005557777
285 | 0.594 | 0.597 | 0.607 | 0.5993333 | 0.005557777
317 | 0.583 | 0.585 | 0.596 | 0.588 | 0.005715476
349 | 0.572 | 0.574 | 0.585 | 0.577 | 0.005715476
381 | 0.561 | 0.564 | 0.574 | 0.5663333 | 0.005557777
413 | 0.551 | 0.553 | 0.564 | 0.556 | 0.005715476
445 | 0.541 | 0.543 | 0.554 | 0.546 | 0.005715476
477 | 0.531 | 0.534 | 0.544 | 0.5363333 | 0.005557777
509 | 0.521 | 0.524 | 0.535 | 0.5266667 | 0.00601849
573 | 0.503 | 0.505 | 0.517 | 0.5083333 | 0.006182412
637 | 0.486 | 0.488 | 0.499 | 0.491 | 0.005715476
701 | 0.469 | 0.471 | 0.482 | 0.474 | 0.005715476
765 | 0.453 | 0.455 | 0.466 | 0.458 | 0.005715476
829 | 0.437 | 0.44 | 0.451 | 0.4426667 | 0.00601849
893 | 0.423 | 0.425 | 0.436 | 0.428 | 0.005715476
957 | 0.409 | 0.411 | 0.422 | 0.414 | 0.005715476
1020 | 0.395 | 0.398 | 0.408 | 0.4003333 | 0.005557777
1150 | 0.369 | 0.372 | 0.382 | 0.3743333 | 0.005557777
1280 | 0.345 | 0.348 | 0.358 | 0.3503333 | 0.005557777
1400 | 0.322 | 0.326 | 0.336 | 0.328 | 0.005887841
1530 | 0.302 | 0.306 | 0.315 | 0.3076667 | 0.005436502
1660 | 0.282 | 0.288 | 0.295 | 0.2883333 | 0.005312459
1790 | 0.265 | 0.27 | 0.277 | 0.2706667 | 0.004921608
1920 | 0.248 | 0.254 | 0.259 | 0.2536667 | 0.004496913
2040 | 0.233 | 0.239 | 0.244 | 0.2386667 | 0.004496913
2300 | 0.205 | 0.212 | 0.215 | 0.2106667 | 0.004189935
2560 | 0.18 | 0.189 | 0.191 | 0.1866667 | 0.004784233
2810 | 0.158 | 0.169 | 0.169 | 0.1653333 | 0.00518545
3070 | 0.141 | 0.15 | 0.15 | 0.147 | 0.004242641
3320 | 0.125 | 0.134 | 0.133 | 0.1306667 | 0.004027682
3580 | 0.112 | 0.12 | 0.118 | 0.1166667 | 0.003399346
3840 | 0.101 | 0.107 | 0.105 | 0.1043333 | 0.002494438
4090 | 0.0916 | 0.0969 | 0.0945 | 0.09433333 | 0.002166923
4600 | 0.0752 | 0.0808 | 0.076 | 0.07733333 | 0.002472965
5120 | 0.0626 | 0.0699 | 0.0614 | 0.06463333 | 0.00375618
5630 | 0.0526 | 0.0613 | 0.05 | 0.05463333 | 0.004832069
6140 | 0.0445 | 0.0551 | 0.0402 | 0.0466 | 0.006261523
6650 | 0.0378 | 0.0499 | 0.0335 | 0.0404 | 0.006943102
7160 | 0.0321 | 0.0455 | 0.0275 | 0.03503333 | 0.007635589
7680 | 0.0262 | 0.0414 | 0.0223 | 0.02996667 | 0.008239876
8190 | 0.0225 | 0.0378 | 0.0192 | 0.0265 | 0.008103086
9210 | 0.017 | 0.0278 | 0.0154 | 0.02006667 | 0.005507167
10200 | 0.0146 | 0.0189 | 0.0116 | 0.01503333 | 0.002995923
11300 | 0.0122 | 0.0127 | 0.00874 | 0.01121333 | 0.001760783
12300 | 0.0105 | 0.0102 | 0.00864 | 0.00978 | 0.0008153527
13300 | 0.00859 | 0.0108 | 0.00654 | 0.008643333 | 0.001739547
14300 | 0.00763 | 0.00931 | 0.00538 | 0.00744 | 0.001610031
15400 | 0.00695 | 0.00913 | 0.00453 | 0.00687 | 0.001878794
16400 | 0.00751 | 0.012 | 0.00324 | 0.007583333 | 0.003576631
18400 | 0.0118 | 0.0125 | 0.00253 | 0.008943333 | 0.004543907
20500 | 0.0115 | 0.00988 | 0.004 | 0.00846 | 0.003222297
22500 | 0.00801 | 0.00458 | 0.00546 | 0.006016667 | 0.001454564
24600 | 0.00476 | 0.00547 | 0.00479 | 0.005006667 | 0.000327855
26600 | 0.005 | 0.0045 | 0.0055 | 0.005 | 0.0004082483
28700 | 0.00482 | 0.00515 | 0.00754 | 0.005836667 | 0.00121195
30700 | 0.00669 | 0.00595 | 0.0097 | 0.007446667 | 0.001621734
32800 | 0.00491 | 0.00644 | 0.012 | 0.007783333 | 0.003046357
36900 | 0.00158 | 0.0074 | 0.00855 | 0.005843333 | 0.003050971
41000 | 0.00133 | 0.00363 | 0.00523 | 0.003396667 | 0.001600694
45100 | 0.00192 | 0.00614 | 0.00814 | 0.0054 | 0.002592656
49100 | 0.00238 | 0.0075 | 0.00737 | 0.00575 | 0.002383541
53200 | 0.00352 | 0.00555 | 0.00851 | 0.00586 | 0.002048918
57300 | 0.00559 | 0.00162 | 0.00579 | 0.004333333 | 0.001920353
61400 | 0.00781 | 0.00131 | 0.00351 | 0.00421 | 0.002699383
65500 | 0.00444 | 0.0022 | 0.00384 | 0.003493333 | 0.0009467606
73700 | 0.00246 | 0.000831 | 0.00389 | 0.002393667 | 0.001249712
81900 | 0.003 | 0.000991 | 0.004 | 0.002663667 | 0.001251229
90100 | 0.0063 | 0.00606 | 0.00297 | 0.00511 | 0.001516377
98300 | 0.00108 | 0.00217 | 0.00254 | 0.00193 | 0.0006197311
106000 | 0.007 | 0.00391 | 0.00437 | 0.005093333 | 0.001361233
115000 | 0.00399 | 0.00185 | 0.00198 | 0.002606667 | 0.0009796031
123000 | 0.00172 | 0.002 | 0.00331 | 0.002343333 | 0.0006930288
131000 | 0.00177 | 0.00185 | 0.00316 | 0.00226 | 0.0006372336
147000 | 0.0025 | 0.00366 | 0.00293 | 0.00303 | 0.000478818
164000 | 0.00109 | 0.00349 | 0.00297 | 0.002516667 | 0.0010309
180000 | 0.00284 | 0.00105 | 0.0017 | 0.001863333 | 0.0007398348
197000 | 0.00243 | 0.00127 | 0.00545 | 0.00305 | 0.001761893
213000 | 0.00593 | 0.00254 | 0.00245 | 0.00364 | 0.001619691
229000 | 0.00238 | 0.00228 | 0.00318 | 0.002613333 | 0.0004027682
246000 | 0.000778 | 0.00447 | 0.00236 | 0.002536 | 0.001512382
262000 | 0.00235 | 0.000447 | 0.0032 | 0.001999 | 0.001150986
295000 | 0.00295 | 0.000849 | 0.00354 | 0.002446333 | 0.001154882
328000 | 0.0058 | 0.00183 | 0.00255 | 0.003393333 | 0.001726969
360000 | 0.00381 | 0.00314 | 0.0051 | 0.004016667 | 0.0008134016
393000 | 0.00355 | 0.00122 | 0.00228 | 0.00235 | 0.0009525055
426000 | 0.00269 | 0.000698 | 0.00258 | 0.001989333 | 0.0009142142
459000 | 0.00463 | 0.00246 | 0.00592 | 0.004336667 | 0.001427687
492000 | 0.00431 | 0.00128 | 0.00282 | 0.002803333 | 0.001237048
524000 | 0.00173 | 0.00178 | 0.00172 | 0.001743333 | 2.624669e-05
590000 | 0.00296 | 0.00183 | 0.00323 | 0.002673333 | 0.0006064285
655000 | 0.00401 | 0.000462 | 0.00107 | 0.001847333 | 0.00154925
721000 | 0.00126 | 0.00406 | 0.00246 | 0.002593333 | 0.001146977
786000 | 0.00274 | 0.00163 | 0.00182 | 0.002063333 | 0.0004847221
852000 | 0.00167 | 0.000132 | 0.0021 | 0.001300667 | 0.0008448121
918000 | 0.00248 | 0.000769 | 0.00232 | 0.001856333 | 0.0007716305
983000 | 0.00457 | 0.000218 | 0.00084 | 0.001876 | 0.001921796
1050000 | 0.00369 | 0.00187 | 0.000732 | 0.002097333 | 0.00121825
1180000 | 0.00161 | 0.00139 | 0.000812 | 0.001270667 | 0.0003365326
1310000 | 0.00257 | 0.00247 | 0.00349 | 0.002843333 | 0.0004590812
1440000 | 0.00238 | 0.00176 | 0.00205 | 0.002063333 | 0.0002532895
1570000 | 0.000896 | 0.002 | 0.00229 | 0.001728667 | 0.0006005694
1700000 | 0.00206 | 0.00243 | 0.00115 | 0.00188 | 0.0005378352
1840000 | 0.00083 | 0.00164 | 0.000567 | 0.001012333 | 0.0004566299
1970000 | 0.00154 | 0.00239 | 0.00258 | 0.00217 | 0.0004521799
2100000 | 0.000518 | 0.00165 | 0.00103 | 0.001066 | 0.0004628376
2360000 | 0.00179 | 0.00155 | 0.00237 | 0.001903333 | 0.0003442222
2620000 | 0.00223 | 0.00175 | 0.00267 | 0.002216667 | 0.0003757067
2880000 | 0.00161 | 0.00152 | 0.00133 | 0.001486667 | 0.0001167143
3150000 | 0.00159 | 0.000898 | 0.000476 | 0.000988 | 0.0004592196
3410000 | 0.00371 | 0.00253 | 0.000539 | 0.002259667 | 0.001308592
3670000 | 0.00171 | 0.000989 | 0.00169 | 0.001463 | 0.0003352681
3930000 | 0.000635 | 0.00147 | 0 | 0.0007016667 | 0.0006019736
4190000 | 0 | 0 | 0 | 0 | 0
4720000 | 0 | 0 | 0 | 0 | 0
5240000 | 0 | 0 | 0 | 0 | 0
5770000 | 0 | 0 | 0 | 0 | 0
6290000 | 0 | 0 | 0 | 0 | 0
6820000 | 0 | 0 | 0 | 0 | 0
7340000 | 0 | 0 | 0 | 0 | 0
7860000 | 0 | 0 | 0 | 0 | 0
8390000 | 0 | 0 | 0 | 0 | 0
9440000 | 0 | 0 | 0 | 0 | 0
10500000 | 0 | 0 | 0 | 0 | 0
11500000 | 0 | 0 | 0 | 0 | 0
12600000 | 0 | 0 | 0 | 0 | 0
13600000 | 0 | 0 | 0 | 0 | 0
14700000 | 0 | 0 | 0 | 0 | 0
15700000 | 0 | 0 | 0 | 0 | 0
16800000 | 0 | 0 | 0 | 0 | 0
18900000 | 0 | 0 | 0 | 0 | 0
21000000 | 0 | 0 | 0 | 0 | 0
23100000 | 0 | 0 | 0 | 0 | 0
25200000 | 0 | 0 | 0 | 0 | 0
27300000 | 0 | 0 | 0 | 0 | 0
29400000 | 0 | 0 | 0 | 0 | 0
31500000 | 0 | 0 | 0 | 0 | 0
33600000 | 0 | 0 | 0 | 0 | 0
37700000 | 0 | 0 | 0 | 0 | 0
41900000 | 0 | 0 | 0 | 0 | 0
46100000 | 0 | 0 | 0 | 0 | 0
50300000 | 0 | 0 | 0 | 0 | 0
54500000 | 0 | 0 | 0 | 0 | 0
58700000 | 0 | 0 | 0 | 0 | 0