## Tabelle1
X Lag Time | Record 61: K16 1 | Record 62: K16 2 | Record 63: K16 3 | avg | std
0.5 | 0.844 | 0.839 | 0.845 | 0.8426667 | 0.002624669
1 | 0.832 | 0.826 | 0.832 | 0.83 | 0.002828427
1.5 | 0.814 | 0.811 | 0.815 | 0.8133333 | 0.001699673
2 | 0.799 | 0.794 | 0.799 | 0.7973333 | 0.002357023
2.5 | 0.785 | 0.78 | 0.783 | 0.7826667 | 0.002054805
3 | 0.771 | 0.765 | 0.769 | 0.7683333 | 0.002494438
3.5 | 0.757 | 0.75 | 0.754 | 0.7536667 | 0.002867442
4 | 0.743 | 0.735 | 0.74 | 0.7393333 | 0.003299832
4.5 | 0.73 | 0.722 | 0.725 | 0.7256667 | 0.003299832
5.5 | 0.703 | 0.695 | 0.699 | 0.699 | 0.003265986
6.5 | 0.678 | 0.67 | 0.673 | 0.6736667 | 0.003299832
7.5 | 0.655 | 0.647 | 0.651 | 0.651 | 0.003265986
8.5 | 0.632 | 0.624 | 0.627 | 0.6276667 | 0.003299832
9.5 | 0.61 | 0.603 | 0.605 | 0.606 | 0.00294392
10.5 | 0.59 | 0.581 | 0.584 | 0.585 | 0.003741657
11.5 | 0.571 | 0.561 | 0.564 | 0.5653333 | 0.004189935
12.5 | 0.552 | 0.543 | 0.545 | 0.5466667 | 0.003858612
14.5 | 0.517 | 0.507 | 0.509 | 0.511 | 0.004320494
16.5 | 0.484 | 0.474 | 0.477 | 0.4783333 | 0.004189935
18.5 | 0.454 | 0.444 | 0.447 | 0.4483333 | 0.004189935
20.5 | 0.427 | 0.417 | 0.419 | 0.421 | 0.004320494
22.5 | 0.401 | 0.392 | 0.393 | 0.3953333 | 0.004027682
24.5 | 0.379 | 0.369 | 0.37 | 0.3726667 | 0.004496913
26.5 | 0.357 | 0.348 | 0.349 | 0.3513333 | 0.004027682
28.5 | 0.338 | 0.328 | 0.33 | 0.332 | 0.004320494
32.5 | 0.303 | 0.294 | 0.295 | 0.2973333 | 0.004027682
36.5 | 0.273 | 0.265 | 0.266 | 0.268 | 0.003559026
40.5 | 0.248 | 0.239 | 0.241 | 0.2426667 | 0.003858612
44.5 | 0.226 | 0.218 | 0.22 | 0.2213333 | 0.003399346
48.5 | 0.206 | 0.2 | 0.201 | 0.2023333 | 0.002624669
52.5 | 0.19 | 0.183 | 0.185 | 0.186 | 0.00294392
56.5 | 0.175 | 0.17 | 0.171 | 0.172 | 0.002160247
60.5 | 0.163 | 0.158 | 0.16 | 0.1603333 | 0.002054805
68.5 | 0.143 | 0.139 | 0.141 | 0.141 | 0.001632993
76.5 | 0.128 | 0.124 | 0.125 | 0.1256667 | 0.001699673
84.5 | 0.116 | 0.112 | 0.113 | 0.1136667 | 0.001699673
92.5 | 0.106 | 0.103 | 0.105 | 0.1046667 | 0.001247219
101 | 0.099 | 0.095 | 0.0973 | 0.0971 | 0.001639105
109 | 0.0931 | 0.0893 | 0.0915 | 0.0913 | 0.001557776
117 | 0.088 | 0.0845 | 0.0868 | 0.08643333 | 0.001452201
125 | 0.084 | 0.0811 | 0.0834 | 0.08283333 | 0.001249889
141 | 0.0777 | 0.0757 | 0.0778 | 0.07706667 | 0.0009672412
157 | 0.0732 | 0.0715 | 0.0734 | 0.0727 | 0.0008524475
173 | 0.0699 | 0.0686 | 0.0701 | 0.06953333 | 0.0006649979
189 | 0.0677 | 0.0668 | 0.0675 | 0.06733333 | 0.0003858612
205 | 0.0655 | 0.0644 | 0.0655 | 0.06513333 | 0.000518545
221 | 0.0635 | 0.063 | 0.0643 | 0.0636 | 0.0005354126
237 | 0.0621 | 0.0608 | 0.0624 | 0.06176667 | 0.0006944222
253 | 0.0609 | 0.0591 | 0.0612 | 0.0604 | 0.0009273618
285 | 0.0584 | 0.0565 | 0.0592 | 0.05803333 | 0.001132353
317 | 0.0562 | 0.0542 | 0.0573 | 0.0559 | 0.001283225
349 | 0.0541 | 0.0527 | 0.0546 | 0.0538 | 0.0008041559
381 | 0.0514 | 0.0505 | 0.0526 | 0.0515 | 0.0008602325
413 | 0.0497 | 0.048 | 0.0516 | 0.04976667 | 0.00147045
445 | 0.0481 | 0.0464 | 0.0498 | 0.0481 | 0.001388044
477 | 0.0471 | 0.0455 | 0.0473 | 0.04663333 | 0.0008055364
509 | 0.0462 | 0.0435 | 0.0456 | 0.0451 | 0.001157584
573 | 0.043 | 0.0401 | 0.043 | 0.04203333 | 0.001367073
637 | 0.0396 | 0.0378 | 0.0404 | 0.03926667 | 0.0010873
701 | 0.0362 | 0.0363 | 0.0374 | 0.03663333 | 0.0005436502
765 | 0.0338 | 0.0328 | 0.0347 | 0.03376667 | 0.0007760298
829 | 0.0322 | 0.0304 | 0.0328 | 0.0318 | 0.001019804
893 | 0.0305 | 0.0285 | 0.0307 | 0.0299 | 0.000993311
957 | 0.028 | 0.0267 | 0.0298 | 0.02816667 | 0.001271045
1020 | 0.0263 | 0.0256 | 0.0288 | 0.0269 | 0.00137356
1150 | 0.0236 | 0.0226 | 0.0253 | 0.02383333 | 0.00111455
1280 | 0.0208 | 0.0206 | 0.0225 | 0.0213 | 0.0008524475
1400 | 0.0191 | 0.0187 | 0.0193 | 0.01903333 | 0.0002494438
1530 | 0.0164 | 0.0167 | 0.0176 | 0.0169 | 0.000509902
1660 | 0.014 | 0.0144 | 0.0159 | 0.01476667 | 0.0008178563
1790 | 0.0133 | 0.0136 | 0.0142 | 0.0137 | 0.0003741657
1920 | 0.012 | 0.012 | 0.0128 | 0.01226667 | 0.0003771236
2040 | 0.0108 | 0.0116 | 0.0119 | 0.01143333 | 0.0004642796
2300 | 0.00908 | 0.00956 | 0.0108 | 0.009813333 | 0.0007246762
2560 | 0.00693 | 0.00819 | 0.00821 | 0.007776667 | 0.0005987394
2810 | 0.00571 | 0.007 | 0.00728 | 0.006663333 | 0.0006837316
3070 | 0.0058 | 0.00502 | 0.00611 | 0.005643333 | 0.0004585727
3320 | 0.00535 | 0.00471 | 0.00487 | 0.004976667 | 0.0002719477
3580 | 0.00448 | 0.00467 | 0.00415 | 0.004433333 | 0.0002148384
3840 | 0.00378 | 0.00347 | 0.00375 | 0.003666667 | 0.0001396026
4090 | 0.00407 | 0.0025 | 0.0028 | 0.003123333 | 0.0006805063
4600 | 0.00308 | 0.00193 | 0.00193 | 0.002313333 | 0.0005421152
5120 | 0.00253 | 0.00167 | 0.00168 | 0.00196 | 0.0004030715
5630 | 0.00243 | 0.00175 | 0.00172 | 0.001966667 | 0.000327855
6140 | 0.00205 | 0.0015 | 0.00186 | 0.001803333 | 0.0002280838
6650 | 0.00214 | 0.00169 | 0.00236 | 0.002063333 | 0.0002788468
7160 | 0.00165 | 0.00243 | 0.00194 | 0.002006667 | 0.0003219041
7680 | 0.00137 | 0.00325 | 0.00195 | 0.00219 | 0.000786045
8190 | 0.00138 | 0.00218 | 0.00169 | 0.00175 | 0.0003293428
9210 | 0.00155 | 0.000818 | 0.00185 | 0.001406 | 0.000433442
10200 | 0.00179 | 0.000351 | 0.0021 | 0.001413667 | 0.0007620019
11300 | 0.00113 | 0.000663 | 0.00215 | 0.001314333 | 0.0006209006
12300 | 0.000911 | 0.000843 | 0.00162 | 0.001124667 | 0.000351352
13300 | 0.00104 | 0.000145 | 0.00121 | 0.0007983333 | 0.0004671605
14300 | 0.00101 | 0.000568 | 0.00178 | 0.001119333 | 0.0005008002
15400 | 0.000748 | 0.000574 | 0.00139 | 0.000904 | 0.0003509188
16400 | 0.000552 | 0.000668 | 0.00149 | 0.0009033333 | 0.0004175303
18400 | 0.000333 | 0.00122 | 0.000985 | 0.000846 | 0.0003752182
20500 | 0.000211 | 0.00126 | 0.00126 | 0.0009103333 | 0.0004945033
22500 | 0.000296 | 0.00103 | 0.00106 | 0.0007953333 | 0.0003532943
24600 | 0.00103 | 0.000695 | 0.00117 | 0.000965 | 0.0001992904
26600 | 0.000672 | 0.00061 | 0.000963 | 0.0007483333 | 0.0001538881
28700 | 0.000922 | 0.000463 | 0.000652 | 0.000679 | 0.000188356
30700 | 0.000872 | 0.000668 | 0.00119 | 0.00091 | 0.0002147929
32800 | 0.00111 | 0.00032 | 0.000966 | 0.0007986667 | 0.0003435359
36900 | 0.00134 | 0.000667 | 0.00171 | 0.001239 | 0.0004317507
41000 | 0.00122 | 0.000582 | 0.00119 | 0.0009973333 | 0.0002939403
45100 | 0.000924 | 0.000701 | 0.000708 | 0.0007776667 | 0.0001035127
49100 | 0.000185 | 0.000131 | 0.00119 | 0.000502 | 0.0004869887
53200 | 0.000223 | 0.000548 | 0.00108 | 0.000617 | 0.0003532544
57300 | 0.000322 | 0.000106 | 0.000828 | 0.0004186667 | 0.0003025771
61400 | 0.000268 | 7.24e-06 | 0.001 | 0.00042508 | 0.000420237
65500 | 0.00056 | 0.00055 | 0.000724 | 0.0006113333 | 7.97719e-05
73700 | 0.000454 | 0.00141 | 0.000839 | 0.000901 | 0.0003927399
81900 | 0.00034 | 0.000598 | 0.00123 | 0.0007226667 | 0.0003738817
90100 | 0.000331 | 0.000402 | 0.000787 | 0.0005066667 | 0.0002003336
98300 | 0.000422 | 0.000619 | 0.000966 | 0.000669 | 0.0002248837
106000 | 0.000317 | 0.000214 | 0.00115 | 0.0005603333 | 0.0004190723
115000 | 0.000896 | 0.000664 | 0.000587 | 0.0007156667 | 0.0001313325
123000 | 0.000593 | 0.000667 | 0.000631 | 0.0006303333 | 3.021405e-05
131000 | 0.000782 | 9.38e-06 | 0.000743 | 0.00051146 | 0.000355381
147000 | 0.000207 | 0.000259 | 0.00092 | 0.000462 | 0.0003245499
164000 | 0.000304 | 0.000158 | 0.000737 | 0.0003996667 | 0.0002458649
180000 | 0.000559 | 0.000371 | 0.000265 | 0.0003983333 | 0.0001215712
197000 | 0.000269 | 0.0004 | 0.000352 | 0.0003403333 | 5.411305e-05
213000 | 0.000575 | 0.000381 | 0.00035 | 0.0004353333 | 9.956684e-05
229000 | 0.000369 | 0.000185 | 0.000426 | 0.0003266667 | 0.0001028408
246000 | 0.000127 | 0.000495 | 0.000498 | 0.0003733333 | 0.0001741883
262000 | 0.000266 | 0.000438 | 0.000698 | 0.0004673333 | 0.0001775788
295000 | 0.000305 | 0.000567 | 0.000409 | 0.000427 | 0.0001077157
328000 | 0.000343 | 0.000283 | 0.000309 | 0.0003116667 | 2.456737e-05
360000 | 0.00059 | 0.000804 | 0.000575 | 0.0006563333 | 0.0001045955
393000 | 0.000432 | 0.000635 | 0.000526 | 0.000531 | 8.294978e-05
426000 | 0.000634 | 0.000609 | 5.77e-05 | 0.0004335667 | 0.0002659738
459000 | 0.000754 | 0.000196 | 0.00027 | 0.0004066667 | 0.0002474528
492000 | 0.000586 | 0.000264 | 0.000178 | 0.0003426667 | 0.0001756081
524000 | 0.000222 | 0.000671 | 0.000612 | 0.0005016667 | 0.0001992157
590000 | 0.000227 | 0.000203 | 0.000659 | 0.000363 | 0.0002095328
655000 | 0.000147 | 0.000443 | 0.000647 | 0.0004123333 | 0.0002052727
721000 | 0.000105 | 0.000516 | 0.000837 | 0.000486 | 0.0002995897
786000 | 0.000423 | 0.000668 | 0.000882 | 0.0006576667 | 0.0001875284
852000 | 0.00037 | 0.000423 | 0.000766 | 0.0005196667 | 0.0001755227
918000 | 0.000208 | 0.00068 | 0.000496 | 0.0004613333 | 0.0001942461
983000 | 0.000103 | 0.000388 | 0.00061 | 0.000367 | 0.0002075139
1050000 | 0.000605 | 0.000413 | 0.000536 | 0.000518 | 7.941033e-05
1180000 | 0.000369 | 0.000448 | 9.63e-05 | 0.0003044333 | 0.0001506649
1310000 | 0.000556 | 0.000263 | 0.000463 | 0.0004273333 | 0.0001222466
1440000 | 0.000536 | 0.000411 | 0.000569 | 0.0005053333 | 6.805063e-05
1570000 | 0.000246 | 0.000309 | 0.000334 | 0.0002963333 | 3.702552e-05
1700000 | 0.000527 | 0.000409 | 0.000593 | 0.0005096667 | 7.611103e-05
1840000 | 0.000654 | 0.000434 | 0.000184 | 0.000424 | 0.0001920069
1970000 | 0.000222 | 0.000274 | 9.9e-05 | 0.0001983333 | 7.337726e-05
2100000 | 0.000641 | 0.000938 | 0.000491 | 0.00069 | 0.0001857471
2360000 | 6.61e-05 | 0.00131 | 0.000712 | 0.0006960333 | 0.0005079455
2620000 | 0.000486 | 0.00124 | 0.000745 | 0.0008236667 | 0.0003128049
2880000 | 0.000264 | 0.000988 | 0.000723 | 0.0006583333 | 0.0002990879
3150000 | 0.000259 | 0.00113 | 0.000496 | 0.0006283333 | 0.0003676904
3410000 | 0.000287 | 0.00101 | 0.000654 | 0.0006503333 | 0.0002951749
3670000 | 0.000284 | 0.00134 | 0.000292 | 0.0006386667 | 0.0004959283
3930000 | 0.000261 | 0.000976 | 0.000804 | 0.0006803333 | 0.0003047144
4190000 | 0 | 0 | 0 | 0 | 0
4720000 | 0 | 0 | 0 | 0 | 0
5240000 | 0 | 0 | 0 | 0 | 0
5770000 | 0 | 0 | 0 | 0 | 0
6290000 | 0 | 0 | 0 | 0 | 0
6820000 | 0 | 0 | 0 | 0 | 0
7340000 | 0 | 0 | 0 | 0 | 0
7860000 | 0 | 0 | 0 | 0 | 0
8390000 | 0 | 0 | 0 | 0 | 0
9440000 | 0 | 0 | 0 | 0 | 0
10500000 | 0 | 0 | 0 | 0 | 0
11500000 | 0 | 0 | 0 | 0 | 0
12600000 | 0 | 0 | 0 | 0 | 0
13600000 | 0 | 0 | 0 | 0 | 0
14700000 | 0 | 0 | 0 | 0 | 0
15700000 | 0 | 0 | 0 | 0 | 0
16800000 | 0 | 0 | 0 | 0 | 0
18900000 | 0 | 0 | 0 | 0 | 0
21000000 | 0 | 0 | 0 | 0 | 0
23100000 | 0 | 0 | 0 | 0 | 0
25200000 | 0 | 0 | 0 | 0 | 0
27300000 | 0 | 0 | 0 | 0 | 0
29400000 | 0 | 0 | 0 | 0 | 0
31500000 | 0 | 0 | 0 | 0 | 0
33600000 | 0 | 0 | 0 | 0 | 0
37700000 | 0 | 0 | 0 | 0 | 0
41900000 | 0 | 0 | 0 | 0 | 0
46100000 | 0 | 0 | 0 | 0 | 0
50300000 | 0 | 0 | 0 | 0 | 0
54500000 | 0 | 0 | 0 | 0 | 0
58700000 | 0 | 0 | 0 | 0 | 0