## Tabelle1
X Lag Time | Record 34: L14 1 | Record 35: L14 2 | Record 36: L14 3 | avg | std
0.5 | 0.828 | 0.832 | 0.832 | 0.8306667 | 0.001885618
1 | 0.824 | 0.828 | 0.828 | 0.8266667 | 0.001885618
1.5 | 0.818 | 0.824 | 0.823 | 0.8216667 | 0.002624669
2 | 0.815 | 0.819 | 0.818 | 0.8173333 | 0.001699673
2.5 | 0.811 | 0.815 | 0.815 | 0.8136667 | 0.001885618
3 | 0.809 | 0.812 | 0.81 | 0.8103333 | 0.001247219
3.5 | 0.805 | 0.809 | 0.806 | 0.8066667 | 0.001699673
4 | 0.801 | 0.801 | 0.801 | 0.801 | 0
4.5 | 0.797 | 0.8 | 0.798 | 0.7983333 | 0.001247219
5.5 | 0.789 | 0.791 | 0.79 | 0.79 | 0.0008164966
6.5 | 0.783 | 0.786 | 0.783 | 0.784 | 0.001414214
7.5 | 0.777 | 0.78 | 0.776 | 0.7776667 | 0.001699673
8.5 | 0.771 | 0.772 | 0.769 | 0.7706667 | 0.001247219
9.5 | 0.765 | 0.765 | 0.762 | 0.764 | 0.001414214
10.5 | 0.76 | 0.759 | 0.756 | 0.7583333 | 0.001699673
11.5 | 0.753 | 0.753 | 0.75 | 0.752 | 0.001414214
12.5 | 0.748 | 0.75 | 0.744 | 0.7473333 | 0.002494438
14.5 | 0.737 | 0.737 | 0.732 | 0.7353333 | 0.002357023
16.5 | 0.728 | 0.726 | 0.721 | 0.725 | 0.00294392
18.5 | 0.718 | 0.717 | 0.711 | 0.7153333 | 0.003091206
20.5 | 0.709 | 0.707 | 0.701 | 0.7056667 | 0.003399346
22.5 | 0.7 | 0.699 | 0.693 | 0.6973333 | 0.003091206
24.5 | 0.693 | 0.691 | 0.683 | 0.689 | 0.004320494
26.5 | 0.685 | 0.683 | 0.675 | 0.681 | 0.004320494
28.5 | 0.678 | 0.675 | 0.667 | 0.6733333 | 0.004642796
32.5 | 0.664 | 0.662 | 0.654 | 0.66 | 0.004320494
36.5 | 0.652 | 0.648 | 0.64 | 0.6466667 | 0.004988877
40.5 | 0.64 | 0.638 | 0.629 | 0.6356667 | 0.004784233
44.5 | 0.631 | 0.627 | 0.617 | 0.625 | 0.005887841
48.5 | 0.622 | 0.617 | 0.609 | 0.616 | 0.005354126
52.5 | 0.614 | 0.609 | 0.598 | 0.607 | 0.006683313
56.5 | 0.605 | 0.601 | 0.59 | 0.5986667 | 0.006342099
60.5 | 0.598 | 0.595 | 0.583 | 0.592 | 0.006480741
68.5 | 0.586 | 0.581 | 0.57 | 0.579 | 0.006683313
76.5 | 0.575 | 0.57 | 0.559 | 0.568 | 0.006683313
84.5 | 0.566 | 0.561 | 0.549 | 0.5586667 | 0.007133645
92.5 | 0.557 | 0.552 | 0.54 | 0.5496667 | 0.007133645
101 | 0.55 | 0.545 | 0.532 | 0.5423333 | 0.007586538
109 | 0.542 | 0.539 | 0.525 | 0.5353333 | 0.007408704
117 | 0.536 | 0.532 | 0.519 | 0.529 | 0.00725718
125 | 0.531 | 0.526 | 0.513 | 0.5233333 | 0.007586538
141 | 0.521 | 0.516 | 0.503 | 0.5133333 | 0.007586538
157 | 0.511 | 0.507 | 0.493 | 0.5036667 | 0.007717225
173 | 0.503 | 0.499 | 0.484 | 0.4953333 | 0.008178563
189 | 0.496 | 0.491 | 0.476 | 0.4876667 | 0.008498366
205 | 0.489 | 0.484 | 0.469 | 0.4806667 | 0.008498366
221 | 0.481 | 0.477 | 0.462 | 0.4733333 | 0.008178563
237 | 0.475 | 0.471 | 0.454 | 0.4666667 | 0.009104334
253 | 0.468 | 0.464 | 0.448 | 0.46 | 0.008640988
285 | 0.455 | 0.451 | 0.435 | 0.447 | 0.008640988
317 | 0.443 | 0.439 | 0.423 | 0.435 | 0.008640988
349 | 0.431 | 0.428 | 0.411 | 0.4233333 | 0.008806563
381 | 0.421 | 0.416 | 0.4 | 0.4123333 | 0.008956686
413 | 0.41 | 0.405 | 0.388 | 0.401 | 0.009416298
445 | 0.399 | 0.395 | 0.378 | 0.3906667 | 0.009104334
477 | 0.39 | 0.385 | 0.367 | 0.3806667 | 0.009877022
509 | 0.38 | 0.376 | 0.358 | 0.3713333 | 0.009568467
573 | 0.362 | 0.357 | 0.339 | 0.3526667 | 0.009877022
637 | 0.344 | 0.34 | 0.321 | 0.335 | 0.01003328
701 | 0.327 | 0.324 | 0.305 | 0.3186667 | 0.009741093
765 | 0.313 | 0.309 | 0.29 | 0.304 | 0.01003328
829 | 0.298 | 0.295 | 0.276 | 0.2896667 | 0.009741093
893 | 0.285 | 0.282 | 0.262 | 0.2763333 | 0.01020893
957 | 0.273 | 0.269 | 0.249 | 0.2636667 | 0.01049868
1020 | 0.26 | 0.257 | 0.238 | 0.2516667 | 0.009741093
1150 | 0.238 | 0.234 | 0.216 | 0.2293333 | 0.009568467
1280 | 0.219 | 0.214 | 0.195 | 0.2093333 | 0.01033871
1400 | 0.201 | 0.196 | 0.177 | 0.1913333 | 0.01033871
1530 | 0.185 | 0.179 | 0.162 | 0.1753333 | 0.009741093
1660 | 0.171 | 0.165 | 0.148 | 0.1613333 | 0.009741093
1790 | 0.158 | 0.151 | 0.135 | 0.148 | 0.009626353
1920 | 0.146 | 0.14 | 0.124 | 0.1366667 | 0.009285592
2040 | 0.136 | 0.129 | 0.115 | 0.1266667 | 0.008730534
2300 | 0.118 | 0.111 | 0.0968 | 0.1086 | 0.008819675
2560 | 0.104 | 0.0957 | 0.0828 | 0.09416667 | 0.008722512
2810 | 0.0917 | 0.0839 | 0.0717 | 0.08243333 | 0.008230566
3070 | 0.0814 | 0.0746 | 0.0629 | 0.07296667 | 0.00764039
3320 | 0.0726 | 0.0661 | 0.0552 | 0.06463333 | 0.007178827
3580 | 0.0648 | 0.0587 | 0.048 | 0.05716667 | 0.006943742
3840 | 0.0582 | 0.0515 | 0.0421 | 0.0506 | 0.006603534
4090 | 0.0529 | 0.0459 | 0.0386 | 0.0458 | 0.005838379
4600 | 0.0428 | 0.0373 | 0.0309 | 0.037 | 0.004862784
5120 | 0.0356 | 0.0334 | 0.0262 | 0.03173333 | 0.004014418
5630 | 0.0297 | 0.0317 | 0.0225 | 0.02796667 | 0.003950809
6140 | 0.027 | 0.0298 | 0.0195 | 0.02543333 | 0.004348435
6650 | 0.0257 | 0.0293 | 0.0168 | 0.02393333 | 0.005253782
7160 | 0.024 | 0.0291 | 0.0148 | 0.02263333 | 0.005917394
7680 | 0.0224 | 0.0287 | 0.0142 | 0.02176667 | 0.005936516
8190 | 0.02 | 0.0272 | 0.0136 | 0.02026667 | 0.005555378
9210 | 0.0136 | 0.0239 | 0.0139 | 0.01713333 | 0.004786323
10200 | 0.00904 | 0.0248 | 0.0157 | 0.01651333 | 0.006459646
11300 | 0.00817 | 0.0246 | 0.0173 | 0.01669 | 0.006721374
12300 | 0.0108 | 0.0235 | 0.0159 | 0.01673333 | 0.005218131
13300 | 0.0137 | 0.0214 | 0.0139 | 0.01633333 | 0.003583605
14300 | 0.0146 | 0.0225 | 0.013 | 0.0167 | 0.004152911
15400 | 0.0141 | 0.0207 | 0.0105 | 0.0151 | 0.004223742
16400 | 0.0131 | 0.0183 | 0.00756 | 0.01298667 | 0.004385319
18400 | 0.00826 | 0.0155 | 0.00583 | 0.009863333 | 0.004107329
20500 | 0.00545 | 0.0114 | 0.00622 | 0.00769 | 0.002642133
22500 | 0.00621 | 0.0114 | 0.0032 | 0.006936667 | 0.003386841
24600 | 0.0088 | 0.0109 | 0.00121 | 0.00697 | 0.004162187
26600 | 0.0096 | 0.0171 | 0.00396 | 0.01022 | 0.005382267
28700 | 0.0101 | 0.0202 | 0.00522 | 0.01184 | 0.006238098
30700 | 0.00827 | 0.0175 | 0.00697 | 0.01091333 | 0.004687617
32800 | 0.00624 | 0.0135 | 0.00685 | 0.008863333 | 0.003288063
36900 | 0.00512 | 0.009 | 0.00452 | 0.006213333 | 0.001985637
41000 | 0.0078 | 0.00728 | 0.00398 | 0.006353333 | 0.001691574
45100 | 0.00564 | 0.00534 | 0.00401 | 0.004996667 | 0.0007083471
49100 | 0.0058 | 0.00812 | 0.00483 | 0.00625 | 0.001380314
53200 | 0.00694 | 0.00773 | 0.00526 | 0.006643333 | 0.001029962
57300 | 0.0037 | 0.00799 | 0.00689 | 0.006193333 | 0.001819347
61400 | 0.00522 | 0.0073 | 0.007 | 0.006506667 | 0.0009180172
65500 | 0.00342 | 0.00493 | 0.00812 | 0.00549 | 0.001959201
73700 | 0.00371 | 0.00278 | 0.00579 | 0.004093333 | 0.001258368
81900 | 0.00724 | 0.00124 | 0.00255 | 0.003676667 | 0.002575789
90100 | 0.00592 | 0.00452 | 0.00462 | 0.00502 | 0.0006377042
98300 | 0.00476 | 0.00369 | 0.00393 | 0.004126667 | 0.0004584273
106000 | 0.00295 | 0.00421 | 0.00282 | 0.003326667 | 0.0006268617
115000 | 0.00585 | 0.0063 | 0.00468 | 0.00561 | 0.0006827884
123000 | 0.00569 | 0.0078 | 0.00417 | 0.005886667 | 0.001488452
131000 | 0.00411 | 0.00729 | 0.00378 | 0.00506 | 0.001582593
147000 | 0.0036 | 0.00592 | 0.000571 | 0.003363667 | 0.002190105
164000 | 0.00526 | 0.00587 | 0.00158 | 0.004236667 | 0.001894982
180000 | 0.0037 | 0.00552 | 0.00169 | 0.003636667 | 0.001564232
197000 | 0.00433 | 0.00669 | 0.00126 | 0.004093333 | 0.002223096
213000 | 0.00421 | 0.00407 | 0.0027 | 0.00366 | 0.0006812244
229000 | 0.00519 | 0.00301 | 0.00162 | 0.003273333 | 0.001469293
246000 | 0.00146 | 0.00321 | 0.00147 | 0.002046667 | 0.000822611
262000 | 0.00243 | 0.00453 | 0.00117 | 0.00271 | 0.001385929
295000 | 0.00201 | 0.00473 | 0.00108 | 0.002606667 | 0.001548684
328000 | 0.00532 | 0.00235 | 0.00255 | 0.003406667 | 0.001355393
360000 | 0.00198 | 0.00148 | 0.00304 | 0.002166667 | 0.0006504016
393000 | 0.00215 | 0.00197 | 0.00354 | 0.002553333 | 0.000701538
426000 | 0.00445 | 0.0029 | 0.00311 | 0.003486667 | 0.0006865534
459000 | 0.004 | 0.00125 | 0.00406 | 0.003103333 | 0.001310733
492000 | 0.00307 | 0.00304 | 0.00268 | 0.00293 | 0.0001772005
524000 | 0.000633 | 0.00271 | 0.00139 | 0.001577667 | 0.0008582526
590000 | 0.00139 | 0.000915 | 0.00121 | 0.001171667 | 0.0001958032
655000 | 0.00131 | 0.00121 | 0.00068 | 0.001066667 | 0.0002764457
721000 | 0.00201 | 0.000617 | 0.00208 | 0.001569 | 0.000673772
786000 | 0.00258 | 0.000538 | 0.00205 | 0.001722667 | 0.0008651787
852000 | 0.00296 | 0.000551 | 0.00179 | 0.001767 | 0.0009836046
918000 | 0.00227 | 0.00062 | 0.00205 | 0.001646667 | 0.0007314977
983000 | 0.00166 | 0.000691 | 0.00104 | 0.001130333 | 0.0004007163
1050000 | 0.00356 | 0.00212 | 0.00249 | 0.002723333 | 0.0006105917
1180000 | 0.00231 | 0.0015 | 0.00127 | 0.001693333 | 0.0004460443
1310000 | 0.00258 | 0.00154 | 0.00138 | 0.001833333 | 0.0005319983
1440000 | 0.0024 | 0.000628 | 0.0011 | 0.001376 | 0.0007492788
1570000 | 0.00177 | 0.00136 | 0.0011 | 0.00141 | 0.0002758019
1700000 | 0.000431 | 0.00205 | 0.00239 | 0.001623667 | 0.0008546892
1840000 | 0.00159 | 0.00129 | 0.00126 | 0.00138 | 0.0001489966
1970000 | 0.00171 | 0.00272 | 0.0025 | 0.00231 | 0.0004336665
2100000 | 0.00559 | 0.00182 | 0.00046 | 0.002623333 | 0.002169982
2360000 | 0.00397 | 0.00114 | 0.000538 | 0.001882667 | 0.001496289
2620000 | 0.00422 | 0.000987 | 0.00119 | 0.002132333 | 0.001478528
2880000 | 0.00395 | 0.00234 | 0.00109 | 0.00246 | 0.001170669
3150000 | 0.00259 | 0.0046 | 0.000893 | 0.002694333 | 0.001515174
3410000 | 0.00307 | 0.00366 | 0.00155 | 0.00276 | 0.0008888569
3670000 | 0.00434 | 0.00106 | 0.000264 | 0.001888 | 0.001764017
3930000 | 0.00328 | 0.000666 | 0.00207 | 0.002005333 | 0.00106814
4190000 | 0 | 0 | 0 | 0 | 0
4720000 | 0 | 0 | 0 | 0 | 0
5240000 | 0 | 0 | 0 | 0 | 0
5770000 | 0 | 0 | 0 | 0 | 0
6290000 | 0 | 0 | 0 | 0 | 0
6820000 | 0 | 0 | 0 | 0 | 0
7340000 | 0 | 0 | 0 | 0 | 0
7860000 | 0 | 0 | 0 | 0 | 0
8390000 | 0 | 0 | 0 | 0 | 0
9440000 | 0 | 0 | 0 | 0 | 0
10500000 | 0 | 0 | 0 | 0 | 0
11500000 | 0 | 0 | 0 | 0 | 0
12600000 | 0 | 0 | 0 | 0 | 0
13600000 | 0 | 0 | 0 | 0 | 0
14700000 | 0 | 0 | 0 | 0 | 0
15700000 | 0 | 0 | 0 | 0 | 0
16800000 | 0 | 0 | 0 | 0 | 0
18900000 | 0 | 0 | 0 | 0 | 0
21000000 | 0 | 0 | 0 | 0 | 0
23100000 | 0 | 0 | 0 | 0 | 0
25200000 | 0 | 0 | 0 | 0 | 0
27300000 | 0 | 0 | 0 | 0 | 0
29400000 | 0 | 0 | 0 | 0 | 0
31500000 | 0 | 0 | 0 | 0 | 0
33600000 | 0 | 0 | 0 | 0 | 0
37700000 | 0 | 0 | 0 | 0 | 0
41900000 | 0 | 0 | 0 | 0 | 0
46100000 | 0 | 0 | 0 | 0 | 0
50300000 | 0 | 0 | 0 | 0 | 0
54500000 | 0 | 0 | 0 | 0 | 0
58700000 | 0 | 0 | 0 | 0 | 0