## Sheet1
X Lag Time | Record 1: JJ1_10mg_200rpm_10-00min_PM_No5_230703 1 | Record 2: JJ1_10mg_200rpm_10-00min_PM_No5_230703 2 | Record 3: JJ1_10mg_200rpm_10-00min_PM_No5_230703 3 | X Intensity | Record 1: JJ1_10mg_200rpm_10-00min_PM_No5_230703 1 | Record 2: JJ1_10mg_200rpm_10-00min_PM_No5_230703 2 | Record 3: JJ1_10mg_200rpm_10-00min_PM_No5_230703 3
0.5 | 0.782 | 0.794 | 0.83 | 0.4 | 0 | 0 | 0
1 | 0.784 | 0.795 | 0.831 | 0.463 | 0 | 0 | 0
1.5 | 0.78 | 0.794 | 0.829 | 0.536 | 0 | 0 | 0
2 | 0.776 | 0.791 | 0.829 | 0.621 | 0 | 0 | 0
2.5 | 0.775 | 0.789 | 0.825 | 0.719 | 0 | 0 | 0
3 | 0.774 | 0.788 | 0.823 | 0.833 | 0 | 0 | 0
3.5 | 0.772 | 0.785 | 0.822 | 0.965 | 0 | 0 | 0
4 | 0.771 | 0.784 | 0.821 | 1.12 | 0 | 0 | 0
4.5 | 0.768 | 0.782 | 0.818 | 1.29 | 0 | 0 | 0
5.5 | 0.765 | 0.778 | 0.815 | 1.5 | 0 | 0 | 0
6.5 | 0.762 | 0.775 | 0.811 | 1.74 | 0 | 0 | 0
7.5 | 0.757 | 0.771 | 0.808 | 2.01 | 0 | 0 | 0
8.5 | 0.754 | 0.769 | 0.805 | 2.33 | 0 | 0 | 0
9.5 | 0.753 | 0.765 | 0.802 | 2.7 | 0 | 0 | 0
10.5 | 0.749 | 0.763 | 0.798 | 3.12 | 0 | 0 | 0
11.5 | 0.745 | 0.76 | 0.796 | 3.62 | 0 | 0 | 0
12.5 | 0.742 | 0.757 | 0.793 | 4.19 | 0 | 0 | 0
14.5 | 0.737 | 0.751 | 0.787 | 4.85 | 0 | 0 | 0
16.5 | 0.732 | 0.746 | 0.782 | 5.61 | 0 | 0 | 0
18.5 | 0.728 | 0.742 | 0.777 | 6.5 | 0 | 0 | 0
20.5 | 0.722 | 0.738 | 0.772 | 7.53 | 0 | 0 | 0
22.5 | 0.716 | 0.733 | 0.768 | 8.72 | 0 | 0.714 | 0
24.5 | 0.713 | 0.728 | 0.764 | 10.1 | 2.12 | 4.06 | 3.83
26.5 | 0.709 | 0.725 | 0.759 | 11.7 | 3.87 | 3.2 | 4.25
28.5 | 0.705 | 0.721 | 0.755 | 13.5 | 1.85 | 0 | 0
32.5 | 0.697 | 0.714 | 0.748 | 15.7 | 0 | 0 | 0
36.5 | 0.691 | 0.707 | 0.741 | 18.2 | 0 | 0 | 0
40.5 | 0.684 | 0.701 | 0.735 | 21 | 0 | 0 | 0
44.5 | 0.679 | 0.695 | 0.729 | 24.4 | 0 | 0 | 0
48.5 | 0.673 | 0.69 | 0.723 | 28.2 | 0 | 0 | 0
52.5 | 0.668 | 0.685 | 0.718 | 32.7 | 0 | 0 | 0
56.5 | 0.663 | 0.68 | 0.713 | 37.8 | 0 | 0 | 0
60.5 | 0.659 | 0.676 | 0.709 | 43.8 | 0 | 0 | 0
68.5 | 0.651 | 0.669 | 0.701 | 50.7 | 0 | 0 | 0
76.5 | 0.644 | 0.662 | 0.694 | 58.8 | 0 | 0 | 0
84.5 | 0.637 | 0.656 | 0.688 | 68.1 | 0 | 0 | 0
92.5 | 0.632 | 0.651 | 0.682 | 78.8 | 0 | 0 | 0
101 | 0.626 | 0.646 | 0.677 | 91.3 | 0 | 0 | 0
109 | 0.622 | 0.641 | 0.672 | 106 | 0 | 0 | 0
117 | 0.617 | 0.637 | 0.667 | 122 | 0 | 0 | 0
125 | 0.613 | 0.633 | 0.663 | 142 | 0 | 0 | 0
141 | 0.606 | 0.625 | 0.655 | 164 | 0 | 0 | 0
157 | 0.599 | 0.618 | 0.648 | 190 | 0 | 0 | 0
173 | 0.592 | 0.612 | 0.641 | 220 | 0 | 0 | 0
189 | 0.586 | 0.605 | 0.635 | 255 | 0 | 0 | 0
205 | 0.58 | 0.599 | 0.629 | 295 | 0 | 0 | 0
221 | 0.574 | 0.594 | 0.623 | 342 | 0 | 0 | 0
237 | 0.568 | 0.588 | 0.617 | 396 | 0 | 0 | 0
253 | 0.562 | 0.582 | 0.611 | 459 | 0 | 0 | 0
285 | 0.551 | 0.571 | 0.599 | 531 | 0 | 0 | 0
317 | 0.54 | 0.56 | 0.587 | 615 | 2.12 | 6.69 | 5.63
349 | 0.529 | 0.549 | 0.576 | 712 | 8.97 | 17 | 16.4
381 | 0.518 | 0.538 | 0.564 | 825 | 16.7 | 23.7 | 24.3
413 | 0.507 | 0.527 | 0.553 | 955 | 21.1 | 22.8 | 23.9
445 | 0.497 | 0.516 | 0.542 | 1110 | 20 | 15.3 | 15.9
477 | 0.487 | 0.506 | 0.531 | 1280 | 14.4 | 6.08 | 5.88
509 | 0.476 | 0.496 | 0.521 | 1480 | 7.17 | 0.331 | 0
573 | 0.455 | 0.476 | 0.5 | 1720 | 1.78 | 0 | 0
637 | 0.436 | 0.455 | 0.479 | 1990 | 0 | 0 | 0
701 | 0.417 | 0.435 | 0.459 | 2300 | 0 | 0 | 0
765 | 0.398 | 0.416 | 0.44 | 2670 | 0 | 0 | 0
829 | 0.381 | 0.397 | 0.421 | 3090 | 0 | 0 | 0
893 | 0.363 | 0.379 | 0.402 | 3580 | 0 | 0 | 0
957 | 0.347 | 0.362 | 0.384 | 4150 | 0 | 0 | 0
1020 | 0.331 | 0.346 | 0.368 | 4800 | 0 | 0 | 0
1150 | 0.3 | 0.315 | 0.336 | 5560 | 0 | 0 | 0
1280 | 0.273 | 0.287 | 0.307 | 6440 | 0 | 0 | 0
1400 | 0.249 | 0.262 | 0.281 | 7460 | 0 | 0 | 0
1530 | 0.228 | 0.24 | 0.257 | 8630 | 0 | 0 | 0
1660 | 0.209 | 0.221 | 0.235
1790 | 0.192 | 0.203 | 0.216
1920 | 0.177 | 0.188 | 0.199
2040 | 0.163 | 0.176 | 0.184
2300 | 0.14 | 0.154 | 0.16
2560 | 0.12 | 0.135 | 0.14
2810 | 0.104 | 0.12 | 0.125
3070 | 0.0904 | 0.107 | 0.113
3320 | 0.0796 | 0.0965 | 0.103
3580 | 0.0699 | 0.0872 | 0.094
3840 | 0.0614 | 0.0803 | 0.0859
4090 | 0.0542 | 0.0739 | 0.0789
4600 | 0.0431 | 0.0637 | 0.0681
5120 | 0.0356 | 0.0564 | 0.059
5630 | 0.0293 | 0.0506 | 0.049
6140 | 0.024 | 0.0465 | 0.0416
6650 | 0.0204 | 0.0435 | 0.0366
7160 | 0.016 | 0.0417 | 0.0314
7680 | 0.0128 | 0.0397 | 0.0269
8190 | 0.0104 | 0.0378 | 0.0248
9210 | 0.00813 | 0.0315 | 0.0255
10200 | 0.0073 | 0.022 | 0.0281
11300 | 0.00939 | 0.0186 | 0.0267
12300 | 0.0142 | 0.0195 | 0.022
13300 | 0.0155 | 0.0208 | 0.0183
14300 | 0.011 | 0.0185 | 0.0153
15400 | 0.00607 | 0.0156 | 0.0128
16400 | 0.00413 | 0.0121 | 0.00916
18400 | 0.00532 | 0.0132 | 0.0118
20500 | 0.00992 | 0.0132 | 0.0217
22500 | 0.012 | 0.014 | 0.0197
24600 | 0.00865 | 0.0126 | 0.0173
26600 | 0.00699 | 0.0124 | 0.0114
28700 | 0.00517 | 0.00958 | 0.0123
30700 | 0.00353 | 0.0113 | 0.0121
32800 | 0.00157 | 0.0185 | 0.00673
36900 | 0.00661 | 0.0138 | 0.00713
41000 | 0.00892 | 0.0124 | 0.015
45100 | 0.00374 | 0.0135 | 0.0166
49100 | 0.00548 | 0.0119 | 0.0168
53200 | 0.00631 | 0.0163 | 0.0097
57300 | 0.00774 | 0.0131 | 0.0113
61400 | 0.0041 | 0.00909 | 0.00871
65500 | 0.00469 | 0.0116 | 0.00922
73700 | 0.00643 | 0.0144 | 0.0136
81900 | 0.00716 | 0.0104 | 0.011
90100 | 0.00651 | 0.00762 | 0.0117
98300 | 0.00858 | 0.0109 | 0.00827
106000 | 0.00374 | 0.0117 | 0.00188
115000 | 0.00574 | 0.0143 | 0.00152
123000 | 0.00497 | 0.011 | 0.000303
131000 | 0.00297 | 0.00361 | 0.00077
147000 | 0.00404 | 0.00781 | 0.00273
164000 | 0.00116 | 0.00514 | 0.00533
180000 | 0.00124 | 0.00589 | 0.00355
197000 | 0.00325 | 0.0081 | 0.00611
213000 | 0.00523 | 0.00441 | 0.00256
229000 | 0.00032 | 0.00178 | 0.00181
246000 | 0.00116 | 0.00748 | 0.0043
262000 | 0.00505 | 0.00964 | 0.00442
295000 | 0.00113 | 0.0064 | 0.00887
328000 | 0.00061 | 0.00727 | 0.00593
360000 | 0.000762 | 0.0036 | 0.00698
393000 | 0.000947 | 0.00559 | 0.00591
426000 | 0 | 0.00149 | 0.00277
459000 | 0 | 0.00268 | 0.000139
492000 | 0.00322 | 0.00151 | 0.00741
524000 | 0.00198 | 0.00386 | 0.00345
590000 | 0.000952 | 0.000828 | 0.00911
655000 | 0.00232 | 0.00112 | 0.00872
721000 | 0.00172 | 0.0011 | 0.00723
786000 | 0.00307 | 0.00106 | 9.45e-05
852000 | 0.00173 | 0.00191 | 0.000237
918000 | 0.00372 | 0.00194 | 0.00257
983000 | 0.000499 | 0.00029 | 0.00546
1050000 | 0.00733 | 0.00349 | 0.00245
1180000 | 0.00768 | 0.00429 | 0.00366
1310000 | 0.00717 | 0.00269 | 0.00308
1440000 | 0.00339 | 0.00213 | 0.00138
1570000 | 0.00424 | 0.00724 | 0
1700000 | 0.00407 | 0.00295 | 0.000913
1840000 | 0.00524 | 0.00205 | 0.00154
1970000 | 0.00436 | 0.00526 | 0.00306
2100000 | 0 | 0 | 0
2360000 | 0 | 0 | 0
2620000 | 0 | 0 | 0
2880000 | 0 | 0 | 0
3150000 | 0 | 0 | 0
3410000 | 0 | 0 | 0
3670000 | 0 | 0 | 0
3930000 | 0 | 0 | 0
4190000 | 0 | 0 | 0
4720000 | 0 | 0 | 0
5240000 | 0 | 0 | 0
5770000 | 0 | 0 | 0
6290000 | 0 | 0 | 0
6820000 | 0 | 0 | 0
7340000 | 0 | 0 | 0
7860000 | 0 | 0 | 0
8390000 | 0 | 0 | 0
9440000 | 0 | 0 | 0
10500000 | 0 | 0 | 0
11500000 | 0 | 0 | 0
12600000 | 0 | 0 | 0
13600000 | 0 | 0 | 0
14700000 | 0 | 0 | 0
15700000 | 0 | 0 | 0
16800000 | 0 | 0 | 0
18900000 | 0 | 0 | 0
21000000 | 0 | 0 | 0
23100000 | 0 | 0 | 0
25200000 | 0 | 0 | 0
27300000 | 0 | 0 | 0
29400000 | 0 | 0 | 0
31500000 | 0 | 0 | 0
33600000 | 0 | 0 | 0
37700000 | 0 | 0 | 0
41900000 | 0 | 0 | 0
46100000 | 0 | 0 | 0
50300000 | 0 | 0 | 0
54500000 | 0 | 0 | 0
58700000 | 0 | 0 | 0