## Sheet1
X Lag Time | Record 1: JJ1_10mg_AIR_005%v_200rpm_10-00min_PM_No2_230703 1 | Record 2: JJ1_10mg_AIR_005%v_200rpm_10-00min_PM_No2_230703 2 | Record 3: JJ1_10mg_AIR_005%v_200rpm_10-00min_PM_No2_230703 3 | X Intensity | Record 1: JJ1_10mg_AIR_005%v_200rpm_10-00min_PM_No2_230703 1 | Record 2: JJ1_10mg_AIR_005%v_200rpm_10-00min_PM_No2_230703 2 | Record 3: JJ1_10mg_AIR_005%v_200rpm_10-00min_PM_No2_230703 3
0.5 | 0.871 | 0.87 | 0.864 | 0.4 | 0 | 0 | 0
1 | 0.865 | 0.864 | 0.859 | 0.463 | 0 | 0 | 0
1.5 | 0.856 | 0.85 | 0.851 | 0.536 | 0 | 0 | 0
2 | 0.846 | 0.842 | 0.841 | 0.621 | 0 | 0 | 0
2.5 | 0.835 | 0.834 | 0.833 | 0.719 | 0 | 0 | 0
3 | 0.833 | 0.825 | 0.824 | 0.833 | 0 | 0 | 0
3.5 | 0.824 | 0.82 | 0.817 | 0.965 | 0 | 0 | 0
4 | 0.816 | 0.813 | 0.811 | 1.12 | 0 | 0 | 0
4.5 | 0.808 | 0.804 | 0.801 | 1.29 | 0 | 0 | 0
5.5 | 0.792 | 0.79 | 0.787 | 1.5 | 0 | 0 | 0
6.5 | 0.779 | 0.774 | 0.775 | 1.74 | 0 | 0 | 0
7.5 | 0.763 | 0.762 | 0.759 | 2.01 | 0 | 0 | 0
8.5 | 0.75 | 0.749 | 0.748 | 2.33 | 0 | 0 | 0
9.5 | 0.737 | 0.736 | 0.735 | 2.7 | 0 | 0 | 0
10.5 | 0.723 | 0.724 | 0.723 | 3.12 | 0 | 0 | 0
11.5 | 0.714 | 0.712 | 0.711 | 3.62 | 0 | 0 | 0
12.5 | 0.702 | 0.7 | 0.701 | 4.19 | 0 | 0 | 0
14.5 | 0.68 | 0.679 | 0.68 | 4.85 | 0 | 0 | 0
16.5 | 0.66 | 0.66 | 0.659 | 5.61 | 0 | 0 | 0
18.5 | 0.64 | 0.64 | 0.641 | 6.5 | 0 | 0 | 0
20.5 | 0.624 | 0.622 | 0.622 | 7.53 | 0 | 0 | 0
22.5 | 0.606 | 0.605 | 0.605 | 8.72 | 0.513 | 0.682 | 0
24.5 | 0.59 | 0.591 | 0.59 | 10.1 | 3.86 | 3.94 | 3.15
26.5 | 0.574 | 0.573 | 0.574 | 11.7 | 8.01 | 7.8 | 8.08
28.5 | 0.56 | 0.56 | 0.561 | 13.5 | 10.2 | 9.7 | 10.9
32.5 | 0.533 | 0.534 | 0.535 | 15.7 | 9.02 | 8.49 | 9.56
36.5 | 0.51 | 0.511 | 0.511 | 18.2 | 5.4 | 5 | 5.14
40.5 | 0.489 | 0.49 | 0.491 | 21 | 1.67 | 1.49 | 1.03
44.5 | 0.47 | 0.472 | 0.472 | 24.4 | 0 | 0 | 0
48.5 | 0.453 | 0.455 | 0.455 | 28.2 | 0 | 0 | 0
52.5 | 0.438 | 0.44 | 0.441 | 32.7 | 0 | 0 | 0
56.5 | 0.424 | 0.427 | 0.427 | 37.8 | 0 | 0 | 0
60.5 | 0.412 | 0.414 | 0.415 | 43.8 | 0 | 0 | 0
68.5 | 0.391 | 0.393 | 0.394 | 50.7 | 0 | 0 | 0
76.5 | 0.372 | 0.375 | 0.376 | 58.8 | 0 | 0 | 0
84.5 | 0.358 | 0.361 | 0.361 | 68.1 | 0 | 0 | 0
92.5 | 0.345 | 0.347 | 0.349 | 78.8 | 0 | 0 | 0
101 | 0.335 | 0.337 | 0.338 | 91.3 | 0 | 0 | 0
109 | 0.325 | 0.328 | 0.329 | 106 | 0 | 0 | 0
117 | 0.317 | 0.32 | 0.32 | 122 | 0 | 0 | 0
125 | 0.311 | 0.313 | 0.313 | 142 | 0 | 0 | 0
141 | 0.299 | 0.3 | 0.301 | 164 | 0 | 0 | 0
157 | 0.289 | 0.29 | 0.291 | 190 | 0 | 0 | 0
173 | 0.279 | 0.281 | 0.283 | 220 | 0.433 | 0 | 0.443
189 | 0.272 | 0.273 | 0.275 | 255 | 1.72 | 1.05 | 1.81
205 | 0.266 | 0.266 | 0.269 | 295 | 3.61 | 3.12 | 3.81
221 | 0.26 | 0.261 | 0.263 | 342 | 5.62 | 5.66 | 5.89
237 | 0.254 | 0.255 | 0.257 | 396 | 7.27 | 7.96 | 7.55
253 | 0.248 | 0.249 | 0.251 | 459 | 8.22 | 9.46 | 8.46
285 | 0.238 | 0.238 | 0.241 | 531 | 8.34 | 9.83 | 8.49
317 | 0.227 | 0.228 | 0.231 | 615 | 7.68 | 9.04 | 7.72
349 | 0.218 | 0.217 | 0.222 | 712 | 6.41 | 7.32 | 6.37
381 | 0.21 | 0.208 | 0.213 | 825 | 4.82 | 5.11 | 4.72
413 | 0.201 | 0.198 | 0.203 | 955 | 3.18 | 2.92 | 3.06
445 | 0.193 | 0.191 | 0.194 | 1110 | 1.76 | 1.2 | 1.66
477 | 0.185 | 0.184 | 0.186 | 1280 | 0.739 | 0.238 | 0.667
509 | 0.178 | 0.175 | 0.178 | 1480 | 0.174 | 0 | 0.144
573 | 0.166 | 0.16 | 0.164 | 1720 | 0 | 0 | 0
637 | 0.153 | 0.148 | 0.153 | 1990 | 0 | 0 | 0
701 | 0.141 | 0.137 | 0.141 | 2300 | 0 | 0 | 0
765 | 0.13 | 0.126 | 0.13 | 2670 | 0 | 0 | 0
829 | 0.12 | 0.116 | 0.122 | 3090 | 0 | 0 | 0
893 | 0.112 | 0.106 | 0.113 | 3580 | 0.0656 | 0 | 0.0561
957 | 0.105 | 0.097 | 0.104 | 4150 | 0.223 | 0 | 0.206
1020 | 0.0978 | 0.09 | 0.0964 | 4800 | 0.44 | 0 | 0.422
1150 | 0.0846 | 0.0769 | 0.0838 | 5560 | 0.647 | 0 | 0.637
1280 | 0.0719 | 0.0663 | 0.0743 | 6440 | 0 | 0 | 0
1400 | 0.0644 | 0.0571 | 0.0656 | 7460 | 0 | 0 | 0
1530 | 0.0553 | 0.0483 | 0.0573 | 8630 | 0 | 0 | 0
1660 | 0.0493 | 0.0425 | 0.0502
1790 | 0.0445 | 0.0365 | 0.0444
1920 | 0.0396 | 0.0302 | 0.0372
2040 | 0.0349 | 0.0254 | 0.034
2300 | 0.0278 | 0.0178 | 0.0255
2560 | 0.022 | 0.0137 | 0.0201
2810 | 0.0179 | 0.0119 | 0.0166
3070 | 0.0134 | 0.00837 | 0.0121
3320 | 0.0113 | 0.00574 | 0.00853
3580 | 0.00897 | 0.00388 | 0.00747
3840 | 0.00864 | 0.00441 | 0.006
4090 | 0.00761 | 0.00452 | 0.00459
4600 | 0.00747 | 0.0042 | 0.00109
5120 | 0.00487 | 0.0034 | 0.00184
5630 | 0.00415 | 0.00238 | 0.00229
6140 | 0.003 | 0.00185 | 0.0032
6650 | 0.00186 | 0.00209 | 0.0037
7160 | 0.00166 | 0.0022 | 0.00306
7680 | 0.00194 | 0.00253 | 0.00287
8190 | 0.00206 | 0.00379 | 0.00293
9210 | 0.00279 | 0.00273 | 0.00353
10200 | 0.00346 | 1.35e-05 | 0.00348
11300 | 0.00413 | 0.000115 | 0.0022
12300 | 0.000382 | 0.000441 | 0.00358
13300 | 0 | 0.00214 | 0.00315
14300 | 0.00087 | 0.00308 | 0.00253
15400 | 0.0019 | 0.0021 | 0.0035
16400 | 0.00184 | 0.00182 | 0.00329
18400 | 0.00311 | 0.001 | 0.00166
20500 | 0.00264 | 0.0014 | 0.00284
22500 | 0.00131 | 0.00269 | 0.0021
24600 | 0.000279 | 0.00302 | 0.00205
26600 | 0.000965 | 0.0019 | 0.00127
28700 | 0.00293 | 0.000613 | 0.00272
30700 | 0.00232 | 0.000818 | 0.00303
32800 | 0.00147 | 0.00261 | 0.00234
36900 | 0.000578 | 0.002 | 0.000397
41000 | 0.000794 | 0.00113 | 0.00136
45100 | 0.00087 | 0.0019 | 0.000525
49100 | 0 | 0.00252 | 0.00176
53200 | 0 | 0.00259 | 0.000965
57300 | 0.000602 | 0.0027 | 0.00182
61400 | 0.000374 | 0.000287 | 0.00304
65500 | 0.000785 | 0.000884 | 0.000509
73700 | 0.000152 | 0.00136 | 0.00168
81900 | 0.0014 | 0.00196 | 0.00141
90100 | 0.000998 | 0.00106 | 0.0026
98300 | 0.00152 | 0.00167 | 0.00297
106000 | 0.00157 | 0.00145 | 0.00151
115000 | 0.00225 | 0.000438 | 0.00132
123000 | 0.00229 | 0.0022 | 0.00102
131000 | 0.00144 | 0.00082 | 0.000395
147000 | 0.000926 | 0.000428 | 0.00107
164000 | 1.03e-05 | 0.000153 | 0.000649
180000 | 0.00113 | 0.000285 | 0.000759
197000 | 0.00173 | 0.000654 | 0.0011
213000 | 0.000533 | 0.000458 | 0.00133
229000 | 0.0005 | 0.000598 | 0.000252
246000 | 0.0012 | 0.000407 | 0.00126
262000 | 0 | 0.0011 | 0.00101
295000 | 0.000531 | 0.000135 | 0.000328
328000 | 0.000236 | 0.000139 | 0
360000 | 0.000401 | 0.0004 | 0.000813
393000 | 0.000286 | 9.27e-05 | 0.00061
426000 | 0.00202 | 0.00129 | 1.58e-06
459000 | 0.000395 | 0 | 0.000973
492000 | 0.00126 | 0.000858 | 0.000449
524000 | 0.00149 | 0.00204 | 0.00241
590000 | 0.000788 | 0.00125 | 0.00238
655000 | 0.000528 | 0.00139 | 0.00184
721000 | 0.000426 | 0.000499 | 0.00245
786000 | 0.000346 | 0.000943 | 0.00278
852000 | 0.0016 | 0.000721 | 0.00283
918000 | 0.00013 | 0.000962 | 0.00234
983000 | 0.000605 | 0.000193 | 0.00205
1050000 | 0.000217 | 0.000777 | 0.00116
1180000 | 0.000322 | 0.000376 | 0.00186
1310000 | 0 | 0.00123 | 0.00121
1440000 | 0.000633 | 0.000327 | 0.00304
1570000 | 0.000681 | 0.00123 | 0.00216
1700000 | 0.000688 | 0.000582 | 0.00201
1840000 | 0.0011 | 0.00113 | 0.00211
1970000 | 0.000695 | 0.000611 | 0.00319
2100000 | 0 | 0 | 0
2360000 | 0 | 0 | 0
2620000 | 0 | 0 | 0
2880000 | 0 | 0 | 0
3150000 | 0 | 0 | 0
3410000 | 0 | 0 | 0
3670000 | 0 | 0 | 0
3930000 | 0 | 0 | 0
4190000 | 0 | 0 | 0
4720000 | 0 | 0 | 0
5240000 | 0 | 0 | 0
5770000 | 0 | 0 | 0
6290000 | 0 | 0 | 0
6820000 | 0 | 0 | 0
7340000 | 0 | 0 | 0
7860000 | 0 | 0 | 0
8390000 | 0 | 0 | 0
9440000 | 0 | 0 | 0
10500000 | 0 | 0 | 0
11500000 | 0 | 0 | 0
12600000 | 0 | 0 | 0
13600000 | 0 | 0 | 0
14700000 | 0 | 0 | 0
15700000 | 0 | 0 | 0
16800000 | 0 | 0 | 0
18900000 | 0 | 0 | 0
21000000 | 0 | 0 | 0
23100000 | 0 | 0 | 0
25200000 | 0 | 0 | 0
27300000 | 0 | 0 | 0
29400000 | 0 | 0 | 0
31500000 | 0 | 0 | 0
33600000 | 0 | 0 | 0
37700000 | 0 | 0 | 0
41900000 | 0 | 0 | 0
46100000 | 0 | 0 | 0
50300000 | 0 | 0 | 0
54500000 | 0 | 0 | 0
58700000 | 0 | 0 | 0