## Sheet1
X Lag Time | Record 1: JJ1_10mg_AIR_005%v_200rpm_10-00min_PM_No3_230703 1 | Record 2: JJ1_10mg_AIR_005%v_200rpm_10-00min_PM_No3_230703 2 | Record 3: JJ1_10mg_AIR_005%v_200rpm_10-00min_PM_No3_230703 3 | X Intensity | Record 1: JJ1_10mg_AIR_005%v_200rpm_10-00min_PM_No3_230703 1 | Record 2: JJ1_10mg_AIR_005%v_200rpm_10-00min_PM_No3_230703 2 | Record 3: JJ1_10mg_AIR_005%v_200rpm_10-00min_PM_No3_230703 3
0.5 | 0.821 | 0.841 | 0.816 | 0.4 | 0 | 0 | 0
1 | 0.824 | 0.842 | 0.82 | 0.463 | 0 | 0 | 0
1.5 | 0.819 | 0.841 | 0.816 | 0.536 | 0 | 0 | 0
2 | 0.819 | 0.837 | 0.814 | 0.621 | 0 | 0 | 0
2.5 | 0.814 | 0.835 | 0.812 | 0.719 | 0 | 0 | 0
3 | 0.814 | 0.834 | 0.811 | 0.833 | 0 | 0 | 0
3.5 | 0.813 | 0.834 | 0.808 | 0.965 | 0 | 0 | 0
4 | 0.812 | 0.833 | 0.809 | 1.12 | 0 | 0 | 0
4.5 | 0.81 | 0.831 | 0.807 | 1.29 | 0 | 0 | 0
5.5 | 0.808 | 0.828 | 0.804 | 1.5 | 0 | 0 | 0
6.5 | 0.804 | 0.826 | 0.8 | 1.74 | 0 | 0 | 0
7.5 | 0.8 | 0.824 | 0.799 | 2.01 | 0 | 0 | 0
8.5 | 0.797 | 0.82 | 0.797 | 2.33 | 0 | 0 | 0
9.5 | 0.796 | 0.818 | 0.794 | 2.7 | 0 | 0 | 0
10.5 | 0.795 | 0.814 | 0.79 | 3.12 | 0 | 0 | 0
11.5 | 0.792 | 0.813 | 0.788 | 3.62 | 0 | 0 | 0
12.5 | 0.79 | 0.812 | 0.785 | 4.19 | 0 | 0 | 0
14.5 | 0.785 | 0.807 | 0.783 | 4.85 | 0 | 0 | 0
16.5 | 0.78 | 0.802 | 0.778 | 5.61 | 0 | 0 | 0
18.5 | 0.777 | 0.799 | 0.774 | 6.5 | 0 | 0 | 0
20.5 | 0.773 | 0.796 | 0.77 | 7.53 | 0 | 0 | 0
22.5 | 0.77 | 0.792 | 0.766 | 8.72 | 0 | 2.57 | 0.904
24.5 | 0.765 | 0.788 | 0.763 | 10.1 | 1.93 | 3 | 3.21
26.5 | 0.763 | 0.785 | 0.76 | 11.7 | 2.78 | 0 | 1.66
28.5 | 0.76 | 0.783 | 0.756 | 13.5 | 0.985 | 0 | 0
32.5 | 0.754 | 0.777 | 0.75 | 15.7 | 0 | 0 | 0
36.5 | 0.748 | 0.771 | 0.746 | 18.2 | 0 | 0 | 0
40.5 | 0.743 | 0.766 | 0.74 | 21 | 0 | 0 | 0
44.5 | 0.738 | 0.761 | 0.735 | 24.4 | 0 | 0 | 0
48.5 | 0.734 | 0.758 | 0.731 | 28.2 | 0 | 0 | 0
52.5 | 0.729 | 0.753 | 0.727 | 32.7 | 0 | 0 | 0
56.5 | 0.725 | 0.75 | 0.724 | 37.8 | 0 | 0 | 0
60.5 | 0.722 | 0.746 | 0.719 | 43.8 | 0 | 0 | 0
68.5 | 0.716 | 0.739 | 0.713 | 50.7 | 0 | 0 | 0
76.5 | 0.709 | 0.734 | 0.708 | 58.8 | 0 | 0 | 0
84.5 | 0.704 | 0.728 | 0.702 | 68.1 | 0 | 0 | 0
92.5 | 0.7 | 0.724 | 0.697 | 78.8 | 0 | 0 | 0
101 | 0.694 | 0.719 | 0.693 | 91.3 | 0 | 0 | 0
109 | 0.69 | 0.716 | 0.688 | 106 | 0 | 0 | 0
117 | 0.686 | 0.712 | 0.685 | 122 | 0 | 0 | 0
125 | 0.682 | 0.708 | 0.682 | 142 | 0 | 0 | 0
141 | 0.675 | 0.701 | 0.674 | 164 | 0 | 0 | 0
157 | 0.668 | 0.695 | 0.668 | 190 | 0 | 0 | 0
173 | 0.662 | 0.689 | 0.661 | 220 | 0 | 0 | 0
189 | 0.655 | 0.683 | 0.655 | 255 | 0 | 0 | 0
205 | 0.649 | 0.678 | 0.65 | 295 | 0 | 0 | 0
221 | 0.644 | 0.672 | 0.644 | 342 | 0 | 0 | 0
237 | 0.637 | 0.666 | 0.639 | 396 | 0 | 0 | 0
253 | 0.632 | 0.66 | 0.633 | 459 | 0 | 0 | 0
285 | 0.62 | 0.649 | 0.622 | 531 | 0 | 0 | 0
317 | 0.609 | 0.638 | 0.612 | 615 | 0 | 0 | 0
349 | 0.598 | 0.627 | 0.601 | 712 | 4.82 | 9.93 | 5.34
381 | 0.587 | 0.616 | 0.59 | 825 | 12.2 | 22 | 15.2
413 | 0.576 | 0.605 | 0.58 | 955 | 18.4 | 27 | 22.9
445 | 0.565 | 0.595 | 0.57 | 1110 | 20.5 | 22 | 23.5
477 | 0.554 | 0.584 | 0.56 | 1280 | 18.1 | 11.2 | 17.3
509 | 0.543 | 0.573 | 0.549 | 1480 | 12.5 | 2.29 | 8.32
573 | 0.523 | 0.552 | 0.529 | 1720 | 6.2 | 0 | 1.67
637 | 0.504 | 0.532 | 0.509 | 1990 | 1.66 | 0 | 0
701 | 0.485 | 0.512 | 0.49 | 2300 | 0 | 0 | 0
765 | 0.467 | 0.492 | 0.471 | 2670 | 0 | 0 | 0
829 | 0.449 | 0.473 | 0.453 | 3090 | 0 | 0 | 0
893 | 0.432 | 0.454 | 0.435 | 3580 | 0 | 0 | 0
957 | 0.415 | 0.436 | 0.418 | 4150 | 0 | 0 | 0
1020 | 0.399 | 0.418 | 0.401 | 4800 | 0 | 0 | 0
1150 | 0.369 | 0.385 | 0.37 | 5560 | 0 | 0 | 0
1280 | 0.341 | 0.353 | 0.341 | 6440 | 0 | 0 | 0
1400 | 0.315 | 0.326 | 0.314 | 7460 | 0 | 0 | 0
1530 | 0.291 | 0.301 | 0.29 | 8630 | 0 | 0 | 0
1660 | 0.27 | 0.279 | 0.268
1790 | 0.251 | 0.26 | 0.248
1920 | 0.234 | 0.242 | 0.231
2040 | 0.219 | 0.227 | 0.215
2300 | 0.191 | 0.2 | 0.188
2560 | 0.165 | 0.177 | 0.164
2810 | 0.144 | 0.159 | 0.145
3070 | 0.126 | 0.143 | 0.127
3320 | 0.111 | 0.13 | 0.114
3580 | 0.0981 | 0.119 | 0.103
3840 | 0.088 | 0.11 | 0.0936
4090 | 0.0796 | 0.101 | 0.0864
4600 | 0.065 | 0.0857 | 0.0751
5120 | 0.0521 | 0.0743 | 0.0663
5630 | 0.0419 | 0.065 | 0.0593
6140 | 0.034 | 0.0566 | 0.0535
6650 | 0.0289 | 0.0492 | 0.049
7160 | 0.0255 | 0.0424 | 0.0433
7680 | 0.0233 | 0.0392 | 0.038
8190 | 0.0218 | 0.0383 | 0.0317
9210 | 0.0192 | 0.0354 | 0.0252
10200 | 0.0171 | 0.0374 | 0.0239
11300 | 0.0116 | 0.037 | 0.0211
12300 | 0.00895 | 0.0314 | 0.0209
13300 | 0.00862 | 0.0265 | 0.0241
14300 | 0.0101 | 0.023 | 0.0263
15400 | 0.013 | 0.0208 | 0.0284
16400 | 0.0124 | 0.0171 | 0.0255
18400 | 0.00765 | 0.0122 | 0.0128
20500 | 0.00973 | 0.0101 | 0.00589
22500 | 0.0112 | 0.0113 | 0.00823
24600 | 0.0101 | 0.00851 | 0.0146
26600 | 0.00653 | 0.0125 | 0.0184
28700 | 0.0162 | 0.0112 | 0.0161
30700 | 0.0153 | 0.0113 | 0.0185
32800 | 0.0103 | 0.0139 | 0.0186
36900 | 0.00962 | 0.0116 | 0.00988
41000 | 0.0103 | 0.00704 | 0.0107
45100 | 0.0132 | 0.00446 | 0.00591
49100 | 0.012 | 0.00291 | 0.00634
53200 | 0.0112 | 0.00522 | 0.0235
57300 | 0.0144 | 0.00827 | 0.0158
61400 | 0.0135 | 0.00127 | 0.00802
65500 | 0.0124 | 0.00441 | 0.00952
73700 | 0.0136 | 0.00372 | 0.0119
81900 | 0.00769 | 0.00407 | 0.0135
90100 | 0.00422 | 0.00846 | 0.0177
98300 | 0.00533 | 0.00341 | 0.0137
106000 | 0.00483 | 0.00151 | 0.015
115000 | 0.00372 | 0.00458 | 0.0148
123000 | 0.00541 | 0.0143 | 0.009
131000 | 0.00552 | 0.00809 | 0.00766
147000 | 0.00955 | 0.00514 | 0.00351
164000 | 0.0039 | 0.00162 | 0.00511
180000 | 0.00773 | 0.00149 | 0.00508
197000 | 0.00852 | 0.00259 | 0.00131
213000 | 0.00613 | 0.00963 | 0
229000 | 0.00481 | 0.00356 | 0.000669
246000 | 0.00518 | 0.00193 | 0.00424
262000 | 0.00486 | 0.00499 | 0.00479
295000 | 0.00241 | 0.00606 | 0.00531
328000 | 0.00562 | 0.00271 | 0.00239
360000 | 0.00192 | 0.00646 | 0.00383
393000 | 0.00319 | 0.00377 | 0.00385
426000 | 0.00404 | 0.00301 | 0.00265
459000 | 0.00285 | 0.00481 | 0.00251
492000 | 0.00508 | 0.0108 | 0.00118
524000 | 0.00581 | 0.00176 | 0.00135
590000 | 0.00594 | 0.0036 | 0.00845
655000 | 0.00526 | 0.00343 | 0.00179
721000 | 0.00816 | 0.00746 | 0.0049
786000 | 0.00715 | 0.00444 | 0.000946
852000 | 0.00429 | 0.00406 | 0.000472
918000 | 0.0069 | 0.00326 | 1e-05
983000 | 0.00598 | 0.00219 | 0.0016
1050000 | 0.00915 | 0.00282 | 0.00593
1180000 | 0.0144 | 0.000991 | 0.00294
1310000 | 0.0116 | 0.000445 | 0.000465
1440000 | 0.00816 | 0.0021 | 0.00135
1570000 | 0.00672 | 0.00265 | 0.00528
1700000 | 0.00552 | 0.00258 | 0.00724
1840000 | 0.0111 | 0.00247 | 0.00506
1970000 | 0.00752 | 0.00292 | 0.0079
2100000 | 0 | 0 | 0
2360000 | 0 | 0 | 0
2620000 | 0 | 0 | 0
2880000 | 0 | 0 | 0
3150000 | 0 | 0 | 0
3410000 | 0 | 0 | 0
3670000 | 0 | 0 | 0
3930000 | 0 | 0 | 0
4190000 | 0 | 0 | 0
4720000 | 0 | 0 | 0
5240000 | 0 | 0 | 0
5770000 | 0 | 0 | 0
6290000 | 0 | 0 | 0
6820000 | 0 | 0 | 0
7340000 | 0 | 0 | 0
7860000 | 0 | 0 | 0
8390000 | 0 | 0 | 0
9440000 | 0 | 0 | 0
10500000 | 0 | 0 | 0
11500000 | 0 | 0 | 0
12600000 | 0 | 0 | 0
13600000 | 0 | 0 | 0
14700000 | 0 | 0 | 0
15700000 | 0 | 0 | 0
16800000 | 0 | 0 | 0
18900000 | 0 | 0 | 0
21000000 | 0 | 0 | 0
23100000 | 0 | 0 | 0
25200000 | 0 | 0 | 0
27300000 | 0 | 0 | 0
29400000 | 0 | 0 | 0
31500000 | 0 | 0 | 0
33600000 | 0 | 0 | 0
37700000 | 0 | 0 | 0
41900000 | 0 | 0 | 0
46100000 | 0 | 0 | 0
50300000 | 0 | 0 | 0
54500000 | 0 | 0 | 0
58700000 | 0 | 0 | 0