## Sheet1
X Lag Time | Record 1: JJ1_50mg_200rpm_10-00min_PM_No1_230705 1 | Record 2: JJ1_50mg_200rpm_10-00min_PM_No1_230705 2 | Record 3: JJ1_50mg_200rpm_10-00min_PM_No1_230705 3 | X Intensity | Record 1: JJ1_50mg_200rpm_10-00min_PM_No1_230705 1 | Record 2: JJ1_50mg_200rpm_10-00min_PM_No1_230705 2 | Record 3: JJ1_50mg_200rpm_10-00min_PM_No1_230705 3
0.5 | 0.762 | 0.746 | 0.732 | 0.4 | 0 | 0 | 0
1 | 0.761 | 0.747 | 0.731 | 0.463 | 0 | 0 | 0
1.5 | 0.757 | 0.745 | 0.729 | 0.536 | 0 | 0 | 0
2 | 0.754 | 0.745 | 0.729 | 0.621 | 0 | 0 | 0
2.5 | 0.755 | 0.74 | 0.724 | 0.719 | 0 | 0 | 0
3 | 0.752 | 0.741 | 0.725 | 0.833 | 0 | 0 | 0
3.5 | 0.751 | 0.737 | 0.725 | 0.965 | 0 | 0 | 0
4 | 0.748 | 0.736 | 0.721 | 1.12 | 0 | 0 | 0
4.5 | 0.747 | 0.735 | 0.721 | 1.29 | 0 | 0 | 0
5.5 | 0.743 | 0.732 | 0.716 | 1.5 | 0 | 0 | 0
6.5 | 0.738 | 0.731 | 0.715 | 1.74 | 0 | 0 | 0
7.5 | 0.737 | 0.727 | 0.711 | 2.01 | 0 | 0 | 0
8.5 | 0.735 | 0.724 | 0.709 | 2.33 | 0 | 0 | 0
9.5 | 0.732 | 0.721 | 0.708 | 2.7 | 0 | 0 | 0
10.5 | 0.729 | 0.721 | 0.704 | 3.12 | 0 | 0 | 0
11.5 | 0.728 | 0.717 | 0.702 | 3.62 | 0 | 0 | 0
12.5 | 0.725 | 0.715 | 0.699 | 4.19 | 0 | 0 | 0
14.5 | 0.721 | 0.709 | 0.696 | 4.85 | 0 | 0 | 0
16.5 | 0.718 | 0.706 | 0.692 | 5.61 | 0 | 0 | 0
18.5 | 0.713 | 0.701 | 0.687 | 6.5 | 0 | 0 | 0
20.5 | 0.71 | 0.698 | 0.682 | 7.53 | 0 | 0 | 0
22.5 | 0.706 | 0.694 | 0.68 | 8.72 | 0 | 0 | 0
24.5 | 0.703 | 0.691 | 0.676 | 10.1 | 1.2 | 2.43 | 1.42
26.5 | 0.7 | 0.687 | 0.672 | 11.7 | 3.34 | 3.56 | 3.63
28.5 | 0.697 | 0.685 | 0.669 | 13.5 | 2.19 | 0.744 | 1.97
32.5 | 0.69 | 0.678 | 0.664 | 15.7 | 0 | 0 | 0
36.5 | 0.685 | 0.673 | 0.659 | 18.2 | 0 | 0 | 0
40.5 | 0.679 | 0.668 | 0.653 | 21 | 0 | 0 | 0
44.5 | 0.675 | 0.662 | 0.649 | 24.4 | 0 | 0 | 0
48.5 | 0.671 | 0.658 | 0.643 | 28.2 | 0 | 0 | 0
52.5 | 0.666 | 0.655 | 0.64 | 32.7 | 0 | 0 | 0
56.5 | 0.662 | 0.65 | 0.636 | 37.8 | 0 | 0 | 0
60.5 | 0.659 | 0.647 | 0.633 | 43.8 | 0 | 0 | 0
68.5 | 0.653 | 0.64 | 0.626 | 50.7 | 0 | 0 | 0
76.5 | 0.647 | 0.635 | 0.621 | 58.8 | 0 | 0 | 0
84.5 | 0.642 | 0.63 | 0.615 | 68.1 | 0 | 0 | 0
92.5 | 0.637 | 0.625 | 0.61 | 78.8 | 0 | 0 | 0
101 | 0.632 | 0.621 | 0.607 | 91.3 | 0 | 0 | 0
109 | 0.629 | 0.616 | 0.602 | 106 | 0 | 0 | 0
117 | 0.626 | 0.613 | 0.599 | 122 | 0 | 0 | 0
125 | 0.622 | 0.61 | 0.596 | 142 | 0 | 0 | 0
141 | 0.616 | 0.604 | 0.59 | 164 | 0 | 0 | 0
157 | 0.61 | 0.598 | 0.585 | 190 | 0 | 0 | 0
173 | 0.606 | 0.593 | 0.58 | 220 | 0 | 0 | 0
189 | 0.601 | 0.589 | 0.576 | 255 | 0 | 0 | 0
205 | 0.596 | 0.585 | 0.571 | 295 | 0 | 0 | 0
221 | 0.592 | 0.58 | 0.568 | 342 | 0 | 0 | 0
237 | 0.588 | 0.576 | 0.563 | 396 | 0 | 0 | 0
253 | 0.583 | 0.572 | 0.559 | 459 | 0 | 0 | 0
285 | 0.575 | 0.564 | 0.552 | 531 | 0 | 0 | 0
317 | 0.568 | 0.556 | 0.544 | 615 | 0 | 0 | 0
349 | 0.559 | 0.547 | 0.537 | 712 | 0 | 0 | 0
381 | 0.551 | 0.539 | 0.529 | 825 | 0 | 0 | 0
413 | 0.544 | 0.531 | 0.522 | 955 | 4.79 | 7.12 | 5.07
445 | 0.536 | 0.523 | 0.515 | 1110 | 15.1 | 19.3 | 15.5
477 | 0.529 | 0.514 | 0.508 | 1280 | 23.7 | 26.8 | 23.7
509 | 0.521 | 0.506 | 0.5 | 1480 | 24.6 | 23.9 | 24.3
573 | 0.506 | 0.491 | 0.485 | 1720 | 17.5 | 13.2 | 17.1
637 | 0.491 | 0.477 | 0.471 | 1990 | 7.2 | 2.95 | 6.99
701 | 0.477 | 0.462 | 0.457 | 2300 | 0.251 | 0 | 0.297
765 | 0.462 | 0.446 | 0.443 | 2670 | 0 | 0 | 0
829 | 0.447 | 0.433 | 0.429 | 3090 | 0 | 0 | 0
893 | 0.433 | 0.419 | 0.416 | 3580 | 0 | 0 | 0
957 | 0.42 | 0.405 | 0.402 | 4150 | 0 | 0 | 0
1020 | 0.406 | 0.391 | 0.389 | 4800 | 0 | 0 | 0
1150 | 0.38 | 0.365 | 0.363 | 5560 | 0 | 0 | 0
1280 | 0.356 | 0.339 | 0.339 | 6440 | 0 | 0 | 0
1400 | 0.332 | 0.315 | 0.316 | 7460 | 0 | 0 | 0
1530 | 0.31 | 0.292 | 0.295 | 8630 | 0 | 0 | 0
1660 | 0.29 | 0.271 | 0.274
1790 | 0.27 | 0.252 | 0.255
1920 | 0.252 | 0.233 | 0.238
2040 | 0.236 | 0.217 | 0.222
2300 | 0.207 | 0.187 | 0.193
2560 | 0.183 | 0.162 | 0.169
2810 | 0.162 | 0.14 | 0.148
3070 | 0.144 | 0.123 | 0.131
3320 | 0.128 | 0.107 | 0.115
3580 | 0.114 | 0.0921 | 0.102
3840 | 0.102 | 0.0799 | 0.0907
4090 | 0.0916 | 0.07 | 0.0822
4600 | 0.0761 | 0.054 | 0.0679
5120 | 0.0635 | 0.0428 | 0.0571
5630 | 0.0526 | 0.0368 | 0.0499
6140 | 0.0444 | 0.0321 | 0.0451
6650 | 0.0387 | 0.0272 | 0.0426
7160 | 0.0358 | 0.0214 | 0.04
7680 | 0.0348 | 0.016 | 0.0367
8190 | 0.033 | 0.0114 | 0.0321
9210 | 0.0258 | 0.00792 | 0.0259
10200 | 0.0184 | 0.00848 | 0.0206
11300 | 0.0127 | 0.00797 | 0.0174
12300 | 0.0106 | 0.00831 | 0.0187
13300 | 0.00873 | 0.00753 | 0.0199
14300 | 0.00735 | 0.00715 | 0.018
15400 | 0.00634 | 0.00888 | 0.014
16400 | 0.00381 | 0.0113 | 0.00847
18400 | 0.00224 | 0.0163 | 0.00251
20500 | 0.00291 | 0.0168 | 0.000885
22500 | 0.00463 | 0.0133 | 0.000115
24600 | 0.00513 | 0.00477 | 0.00253
26600 | 0.00395 | 0.00205 | 0.00314
28700 | 0.00604 | 0.00777 | 0.00129
30700 | 0.00765 | 0.00851 | 1.11e-05
32800 | 0.00466 | 0.00481 | 0
36900 | 0.00543 | 0.00493 | 0.000283
41000 | 0.00537 | 0.00981 | 0.00504
45100 | 0.00301 | 0.0117 | 0.00358
49100 | 0.00368 | 0.00717 | 0.011
53200 | 0.00312 | 0.000502 | 0.00857
57300 | 0.00823 | 0.00542 | 0.00776
61400 | 0.00644 | 0.00148 | 0.00972
65500 | 0.00691 | 0.00179 | 0.00723
73700 | 0.00224 | 0 | 0.00786
81900 | 0.00249 | 0.00208 | 0.00195
90100 | 0.00843 | 0.00218 | 0
98300 | 0.013 | 0.000142 | 0.00375
106000 | 0.00705 | 0 | 0.00626
115000 | 0.00506 | 0.000248 | 0.00683
123000 | 0.0108 | 0.0038 | 0.00419
131000 | 0.00625 | 0.00294 | 0
147000 | 0.000689 | 0.00574 | 0
164000 | 0.00337 | 0.00444 | 0.00344
180000 | 0.00837 | 0.00186 | 0
197000 | 0.0101 | 0.00262 | 0.00411
213000 | 0.00487 | 0.00182 | 0.00256
229000 | 0.00363 | 0.00505 | 0.0065
246000 | 0.00851 | 0.00146 | 0.00289
262000 | 0.00384 | 0 | 0.00203
295000 | 0.00261 | 0.00316 | 0.00584
328000 | 0.00398 | 0.00474 | 0.00564
360000 | 0 | 0 | 0.000579
393000 | 0.000653 | 0.00014 | 0.0013
426000 | 0 | 0.00228 | 0.00166
459000 | 0.000234 | 0.00394 | 0.00305
492000 | 0.00142 | 0.0022 | 0.00231
524000 | 0.00363 | 0.00228 | 0.00262
590000 | 0.00194 | 0.00118 | 0.00558
655000 | 0.00212 | 0.00301 | 0.00347
721000 | 0.00228 | 0.00108 | 0.00486
786000 | 9.78e-05 | 0.00313 | 0.00401
852000 | 0.00152 | 0.00198 | 0.00218
918000 | 0.00309 | 0.00213 | 0.00531
983000 | 0.00253 | 0.00266 | 0.00457
1050000 | 0.00318 | 0.00283 | 0.000633
1180000 | 0.0039 | 0.000994 | 0.00512
1310000 | 0.00594 | 0.000659 | 0.00221
1440000 | 0.00701 | 0.00109 | 0.000215
1570000 | 0.00112 | 0.00114 | 0.00177
1700000 | 0.00325 | 0.000464 | 0.00177
1840000 | 0.000722 | 0.000439 | 0.000498
1970000 | 0.00417 | 0.00272 | 0.00257
2100000 | 0 | 0 | 0
2360000 | 0 | 0 | 0
2620000 | 0 | 0 | 0
2880000 | 0 | 0 | 0
3150000 | 0 | 0 | 0
3410000 | 0 | 0 | 0
3670000 | 0 | 0 | 0
3930000 | 0 | 0 | 0
4190000 | 0 | 0 | 0
4720000 | 0 | 0 | 0
5240000 | 0 | 0 | 0
5770000 | 0 | 0 | 0
6290000 | 0 | 0 | 0
6820000 | 0 | 0 | 0
7340000 | 0 | 0 | 0
7860000 | 0 | 0 | 0
8390000 | 0 | 0 | 0
9440000 | 0 | 0 | 0
10500000 | 0 | 0 | 0
11500000 | 0 | 0 | 0
12600000 | 0 | 0 | 0
13600000 | 0 | 0 | 0
14700000 | 0 | 0 | 0
15700000 | 0 | 0 | 0
16800000 | 0 | 0 | 0
18900000 | 0 | 0 | 0
21000000 | 0 | 0 | 0
23100000 | 0 | 0 | 0
25200000 | 0 | 0 | 0
27300000 | 0 | 0 | 0
29400000 | 0 | 0 | 0
31500000 | 0 | 0 | 0
33600000 | 0 | 0 | 0
37700000 | 0 | 0 | 0
41900000 | 0 | 0 | 0
46100000 | 0 | 0 | 0
50300000 | 0 | 0 | 0
54500000 | 0 | 0 | 0
58700000 | 0 | 0 | 0