## Sheet1
X Lag Time | Record 1: JJ1_50mg_200rpm_10-00min_PM_No4_230705 1 | Record 2: JJ1_50mg_200rpm_10-00min_PM_No4_230705 2 | Record 3: JJ1_50mg_200rpm_10-00min_PM_No4_230705 3 | X Intensity | Record 1: JJ1_50mg_200rpm_10-00min_PM_No4_230705 1 | Record 2: JJ1_50mg_200rpm_10-00min_PM_No4_230705 2 | Record 3: JJ1_50mg_200rpm_10-00min_PM_No4_230705 3
0.5 | 0.8 | 0.806 | 0.807 | 0.4 | 0 | 0 | 0
1 | 0.8 | 0.804 | 0.807 | 0.463 | 0 | 0 | 0
1.5 | 0.793 | 0.799 | 0.802 | 0.536 | 0 | 0 | 0
2 | 0.79 | 0.794 | 0.796 | 0.621 | 0 | 0 | 0
2.5 | 0.788 | 0.791 | 0.795 | 0.719 | 0 | 0 | 0
3 | 0.784 | 0.789 | 0.794 | 0.833 | 0 | 0 | 0
3.5 | 0.785 | 0.788 | 0.789 | 0.965 | 0 | 0 | 0
4 | 0.779 | 0.784 | 0.788 | 1.12 | 0 | 0 | 0
4.5 | 0.778 | 0.782 | 0.784 | 1.29 | 0 | 0 | 0
5.5 | 0.77 | 0.778 | 0.781 | 1.5 | 0 | 0 | 0
6.5 | 0.768 | 0.771 | 0.776 | 1.74 | 0 | 0 | 0
7.5 | 0.763 | 0.766 | 0.772 | 2.01 | 0 | 0 | 0
8.5 | 0.758 | 0.763 | 0.765 | 2.33 | 0 | 0 | 0
9.5 | 0.758 | 0.76 | 0.763 | 2.7 | 0 | 0 | 0
10.5 | 0.751 | 0.756 | 0.759 | 3.12 | 0 | 0 | 0
11.5 | 0.749 | 0.753 | 0.753 | 3.62 | 0 | 0 | 0
12.5 | 0.744 | 0.748 | 0.749 | 4.19 | 0 | 0 | 0
14.5 | 0.738 | 0.744 | 0.743 | 4.85 | 0 | 0 | 0
16.5 | 0.732 | 0.736 | 0.737 | 5.61 | 0 | 0 | 0
18.5 | 0.725 | 0.729 | 0.728 | 6.5 | 0 | 0 | 0
20.5 | 0.721 | 0.724 | 0.723 | 7.53 | 0 | 0 | 0
22.5 | 0.712 | 0.718 | 0.717 | 8.72 | 0 | 0 | 0
24.5 | 0.708 | 0.715 | 0.713 | 10.1 | 2.59 | 1.65 | 0.767
26.5 | 0.703 | 0.708 | 0.708 | 11.7 | 6.11 | 5.32 | 6.35
28.5 | 0.698 | 0.704 | 0.702 | 13.5 | 3.42 | 4 | 6.2
32.5 | 0.689 | 0.694 | 0.692 | 15.7 | 0 | 0 | 0.279
36.5 | 0.681 | 0.685 | 0.684 | 18.2 | 0 | 0 | 0
40.5 | 0.674 | 0.678 | 0.675 | 21 | 0 | 0 | 0
44.5 | 0.666 | 0.672 | 0.667 | 24.4 | 0 | 0 | 0
48.5 | 0.661 | 0.665 | 0.66 | 28.2 | 0 | 0 | 0
52.5 | 0.654 | 0.66 | 0.656 | 32.7 | 0 | 0 | 0
56.5 | 0.648 | 0.654 | 0.65 | 37.8 | 0 | 0 | 0
60.5 | 0.644 | 0.649 | 0.645 | 43.8 | 0 | 0 | 0
68.5 | 0.635 | 0.64 | 0.635 | 50.7 | 0 | 0 | 0
76.5 | 0.628 | 0.634 | 0.626 | 58.8 | 0 | 0 | 0
84.5 | 0.62 | 0.628 | 0.619 | 68.1 | 0 | 0 | 0
92.5 | 0.614 | 0.621 | 0.613 | 78.8 | 0 | 0 | 0
101 | 0.608 | 0.616 | 0.608 | 91.3 | 0 | 0 | 0
109 | 0.605 | 0.61 | 0.603 | 106 | 0 | 0 | 0
117 | 0.6 | 0.607 | 0.599 | 122 | 0 | 0 | 0
125 | 0.597 | 0.604 | 0.596 | 142 | 0 | 0 | 0
141 | 0.59 | 0.598 | 0.589 | 164 | 0 | 0 | 0
157 | 0.584 | 0.591 | 0.583 | 190 | 0 | 0 | 0
173 | 0.58 | 0.587 | 0.579 | 220 | 0 | 0 | 0
189 | 0.575 | 0.583 | 0.574 | 255 | 0 | 0 | 0
205 | 0.572 | 0.578 | 0.569 | 295 | 0 | 0 | 0
221 | 0.567 | 0.574 | 0.565 | 342 | 0 | 0 | 0
237 | 0.564 | 0.572 | 0.562 | 396 | 0 | 0 | 0
253 | 0.561 | 0.568 | 0.558 | 459 | 0 | 0 | 0
285 | 0.554 | 0.56 | 0.551 | 531 | 0 | 0 | 0
317 | 0.548 | 0.553 | 0.544 | 615 | 0 | 0 | 0
349 | 0.541 | 0.547 | 0.537 | 712 | 0 | 0 | 0
381 | 0.534 | 0.541 | 0.53 | 825 | 0 | 0 | 1.62
413 | 0.527 | 0.534 | 0.525 | 955 | 8.6 | 1.59 | 10.7
445 | 0.521 | 0.527 | 0.518 | 1110 | 20.2 | 9.99 | 20.3
477 | 0.513 | 0.52 | 0.511 | 1280 | 25.4 | 19.3 | 23.4
509 | 0.506 | 0.513 | 0.504 | 1480 | 21 | 23.3 | 18.6
573 | 0.492 | 0.5 | 0.49 | 1720 | 10.7 | 19.8 | 9.55
637 | 0.479 | 0.486 | 0.477 | 1990 | 2.07 | 11.5 | 2.14
701 | 0.466 | 0.472 | 0.464 | 2300 | 0 | 3.5 | 0
765 | 0.452 | 0.459 | 0.451 | 2670 | 0 | 0 | 0
829 | 0.438 | 0.445 | 0.437 | 3090 | 0 | 0 | 0
893 | 0.424 | 0.433 | 0.424 | 3580 | 0 | 0 | 0
957 | 0.411 | 0.419 | 0.411 | 4150 | 0 | 0 | 0
1020 | 0.398 | 0.406 | 0.399 | 4800 | 0 | 0 | 0
1150 | 0.372 | 0.382 | 0.374 | 5560 | 0 | 0 | 0
1280 | 0.349 | 0.358 | 0.35 | 6440 | 0 | 0 | 0
1400 | 0.325 | 0.335 | 0.328 | 7460 | 0 | 0 | 0
1530 | 0.303 | 0.313 | 0.307 | 8630 | 0 | 0 | 0
1660 | 0.283 | 0.291 | 0.288
1790 | 0.265 | 0.272 | 0.269
1920 | 0.246 | 0.254 | 0.252
2040 | 0.23 | 0.238 | 0.238
2300 | 0.2 | 0.21 | 0.211
2560 | 0.174 | 0.187 | 0.188
2810 | 0.152 | 0.168 | 0.17
3070 | 0.134 | 0.15 | 0.155
3320 | 0.12 | 0.135 | 0.14
3580 | 0.107 | 0.123 | 0.129
3840 | 0.0975 | 0.112 | 0.119
4090 | 0.09 | 0.103 | 0.112
4600 | 0.0782 | 0.0885 | 0.0988
5120 | 0.0708 | 0.0762 | 0.0883
5630 | 0.0674 | 0.0647 | 0.076
6140 | 0.0638 | 0.0563 | 0.0642
6650 | 0.0615 | 0.0488 | 0.0539
7160 | 0.0594 | 0.0412 | 0.0464
7680 | 0.0549 | 0.0358 | 0.0413
8190 | 0.0511 | 0.0323 | 0.0392
9210 | 0.0428 | 0.029 | 0.0395
10200 | 0.0373 | 0.0269 | 0.0423
11300 | 0.0348 | 0.027 | 0.0404
12300 | 0.0345 | 0.0268 | 0.0344
13300 | 0.0373 | 0.0248 | 0.0308
14300 | 0.0349 | 0.0162 | 0.028
15400 | 0.0278 | 0.0104 | 0.0238
16400 | 0.0215 | 0.00883 | 0.0168
18400 | 0.0199 | 0.00982 | 0.0132
20500 | 0.0164 | 0.0114 | 0.0172
22500 | 0.014 | 0.0131 | 0.0155
24600 | 0.0154 | 0.0165 | 0.00798
26600 | 0.0111 | 0.0129 | 0.00885
28700 | 0.00698 | 0.00982 | 0.0095
30700 | 0.00846 | 0.0127 | 0.005
32800 | 0.0144 | 0.0111 | 0.00233
36900 | 0.0235 | 0.0192 | 0.00173
41000 | 0.0141 | 0.0176 | 0.00357
45100 | 0.0108 | 0.0126 | 0.00446
49100 | 0.00896 | 0.00909 | 0.00762
53200 | 0.00485 | 0.0145 | 0.012
57300 | 0.00822 | 0.0175 | 0.00933
61400 | 0.00809 | 0.0183 | 0.00747
65500 | 0.0105 | 0.0115 | 0.0136
73700 | 0.0196 | 0.00273 | 0.0151
81900 | 0.00485 | 0.00802 | 0.00649
90100 | 0.00532 | 0.00551 | 0.00318
98300 | 0.00622 | 0.00968 | 0.0037
106000 | 0.00749 | 0.00686 | 0.00294
115000 | 0.00972 | 0.00589 | 0.00463
123000 | 0.00941 | 0.00653 | 0.0102
131000 | 0.0104 | 0.00808 | 0.00547
147000 | 0.00601 | 0.00338 | 0.00325
164000 | 0.00216 | 0.00465 | 0.00332
180000 | 0.00197 | 0.000641 | 0.000647
197000 | 0.00193 | 0.00338 | 0.00473
213000 | 7.95e-05 | 0.00403 | 0.00261
229000 | 0.0028 | 0.00405 | 0.00601
246000 | 0.00226 | 0.000565 | 0.00572
262000 | 0.00188 | 0.00325 | 0.00258
295000 | 0.00353 | 7.08e-05 | 0.00144
328000 | 4.02e-05 | 0.00413 | 0.00449
360000 | 0.00505 | 0.00395 | 0.00294
393000 | 0.00822 | 0.00132 | 0
426000 | 0.00173 | 0.00558 | 0.00797
459000 | 0.00209 | 0.00305 | 0.00339
492000 | 0.00688 | 0.00396 | 0.00313
524000 | 0.00433 | 0.00202 | 0.00585
590000 | 0.00169 | 0.0031 | 0.00361
655000 | 0.00191 | 0.00191 | 0.00653
721000 | 0.00233 | 0.00255 | 0.00195
786000 | 0.00332 | 0.00447 | 0.00254
852000 | 0.00556 | 6.6e-05 | 0.000248
918000 | 0.00242 | 0.00296 | 0.000295
983000 | 0.0011 | 0.00377 | 0.00225
1050000 | 0.00548 | 0.00313 | 0.0014
1180000 | 0.0069 | 0.00366 | 0.00448
1310000 | 0.0036 | 0 | 0.00434
1440000 | 0.0057 | 0.00419 | 0.00459
1570000 | 0.00452 | 0.00319 | 0.00722
1700000 | 0.00113 | 0.000915 | 0.00307
1840000 | 0.0021 | 0.00234 | 0.00503
1970000 | 0.00907 | 0.00346 | 0.00626
2100000 | 0 | 0 | 0
2360000 | 0 | 0 | 0
2620000 | 0 | 0 | 0
2880000 | 0 | 0 | 0
3150000 | 0 | 0 | 0
3410000 | 0 | 0 | 0
3670000 | 0 | 0 | 0
3930000 | 0 | 0 | 0
4190000 | 0 | 0 | 0
4720000 | 0 | 0 | 0
5240000 | 0 | 0 | 0
5770000 | 0 | 0 | 0
6290000 | 0 | 0 | 0
6820000 | 0 | 0 | 0
7340000 | 0 | 0 | 0
7860000 | 0 | 0 | 0
8390000 | 0 | 0 | 0
9440000 | 0 | 0 | 0
10500000 | 0 | 0 | 0
11500000 | 0 | 0 | 0
12600000 | 0 | 0 | 0
13600000 | 0 | 0 | 0
14700000 | 0 | 0 | 0
15700000 | 0 | 0 | 0
16800000 | 0 | 0 | 0
18900000 | 0 | 0 | 0
21000000 | 0 | 0 | 0
23100000 | 0 | 0 | 0
25200000 | 0 | 0 | 0
27300000 | 0 | 0 | 0
29400000 | 0 | 0 | 0
31500000 | 0 | 0 | 0
33600000 | 0 | 0 | 0
37700000 | 0 | 0 | 0
41900000 | 0 | 0 | 0
46100000 | 0 | 0 | 0
50300000 | 0 | 0 | 0
54500000 | 0 | 0 | 0
58700000 | 0 | 0 | 0