## Data
MQH20 | 47.95667 | 19.48 | 3.75 | 0.75 | 0 | 0
JJ1 R | 2218.1 | 1408.2 | 756.3667 | 97.4 | 0 | 0
JJ1 0R 10m | 9769.8 | 2610.9 | 720.4 | 202.7 | 45.1 | 0
MQH20 200r 10m | 64298.33 | 16540.5 | 907.4333 | 82.63333 | 15 | 7.5

## Error
err | 1046.2 | 42.1 | 45.8 | 112.7 | 45.1 | 0
err | 1233.519 | 1141.203 | 830.7227 | 95.98617 | 0 | 0
err | 13.05567 | 5.895377 | 2.12132 | 1.06066 | 0 | 0
err | 59149.13 | 13046.88 | 822.0614 | 88.0017 | 21.2132 | 16.77051

## RAW20x
RAW | ECD 1_2:Concentration | ECD 2_5:Concentration | ECD 5_10:Concentration | ECD 10_25:Concentration | ECD 25_70:Concentration | ECD ge70:Concentration | MFD ge70:Concentration | MFD ge125:Concentration
0R 10m D1 | 10816 | 2568.8 | 766.2 | 315.4 | 90.2 | 0 | 45 | 45
0R 10m D1 | 8723.6 | 2653 | 674.6 | 90 | 0 | 0 | 0 | 0
JJ1 R | 3728 | 2470.4 | 1482.2 | 45 | 0 | 0 | 0 | 0
JJ1 R | 3370.6 | 3056 | 2067.4 | 269.6 | 0 | 0 | 0 | 0
JJ1 R | 1977.4 | 988.8 | 449.4 | 134.8 | 0 | 0 | 0 | 0
JJ1 R | 2471.8 | 1348.2 | 449.4 | 89.8 | 0 | 0 | 0 | 0
JJ1 R | 1266.8 | 271.4 | 0 | 45.2 | 0 | 0 | 0 | 0
JJ1 R | 494 | 314.4 | 89.8 | 0 | 0 | 0 | 0 | 0
MQH20 A | 44.94 | 11.24 | 2.25 | 2.25 | 0 | 0 | 0 | 0
MQH20 B | 65.24 | 22.5 | 6.75 | 0 | 0 | 0 | 0 | 0
MQH20 B | 33.69 | 24.7 | 2.25 | 0 | 0 | 0 | 0 | 0
MQH20 200r 10m D3 | 19999 | 5797.4 | 224.8 | 45 | 0 | 0 | 0 | 0
MQH20 200r 10m D3 | 19089.6 | 4671.4 | 134.8 | 45 | 0 | 0 | 0 | 0
MQH20 200r 10m A1 | 26739.6 | 10145.6 | 405.8 | 270.6 | 45 | 45 | 90.2 | 45
MQH20 200r 10m A1 | 24561.4 | 9328.8 | 721 | 90.2 | 45 | 0 | 45 | 0
MQH20 200r 10m C1 | 154182.2 | 37498.8 | 2431 | 45 | 0 | 0 | 0 | 0
MQH20 200r 10m C1 | 141218.2 | 31801 | 1527.2 | 0 | 0 | 0 | 0 | 0

## RAW
RAW | ECD 1_2:Concentration | ECD 2_5:Concentration | ECD 5_10:Concentration | ECD 10_25:Concentration | ECD 25_70:Concentration | ECD ge70:Concentration | MFD ge70:Concentration | MFD ge125:Concentration
0R 10m D1 | 540.8 | 128.44 | 38.31 | 15.77 | 4.51 | 0 | 2.25 | 2.25
0R 10m D1 | 436.18 | 132.65 | 33.73 | 4.5 | 0 | 0 | 0 | 0
JJ1 R | 186.4 | 123.52 | 74.11 | 2.25 | 0 | 0 | 0 | 0
JJ1 R | 168.53 | 152.8 | 103.37 | 13.48 | 0 | 0 | 0 | 0
JJ1 R | 98.87 | 49.44 | 22.47 | 6.74 | 0 | 0 | 0 | 0
JJ1 R | 123.59 | 67.41 | 22.47 | 4.49 | 0 | 0 | 0 | 0
JJ1 R | 63.34 | 13.57 | 0 | 2.26 | 0 | 0 | 0 | 0
JJ1 R | 24.7 | 15.72 | 4.49 | 0 | 0 | 0 | 0 | 0
MQH20 A | 44.94 | 11.24 | 2.25 | 2.25 | 0 | 0 | 0 | 0
MQH20 B | 65.24 | 22.5 | 6.75 | 0 | 0 | 0 | 0 | 0
MQH20 B | 33.69 | 24.7 | 2.25 | 0 | 0 | 0 | 0 | 0
MQH20 200r 10m D3 | 999.95 | 289.87 | 11.24 | 2.25 | 0 | 0 | 0 | 0
MQH20 200r 10m D3 | 954.48 | 233.57 | 6.74 | 2.25 | 0 | 0 | 0 | 0
MQH20 200r 10m A1 | 1336.98 | 507.28 | 20.29 | 13.53 | 2.25 | 2.25 | 4.51 | 2.25
MQH20 200r 10m A1 | 1228.07 | 466.44 | 36.05 | 4.51 | 2.25 | 0 | 2.25 | 0
MQH20 200r 10m C1 | 7709.11 | 1874.94 | 121.55 | 2.25 | 0 | 0 | 0 | 0
MQH20 200r 10m C1 | 7060.91 | 1590.05 | 76.36 | 0 | 0 | 0 | 0 | 0