## Data
MQH20 200r 10m | 64298.33 | 16540.5 | 907.4333 | 82.63333 | 15 | 7.5
100r 10m | 310303.1 | 57397.35 | 1527.65 | 303.3 | 44.95 | 0
200r 10m | 50489.25 | 14936.2 | 2092.3 | 967.25 | 123.95 | 11.3
300r 10m | 859859.4 | 161925.8 | 8301.5 | 1687.1 | 270.1 | 45

## Error
err | 59149.13 | 13046.88 | 822.0614 | 88.0017 | 21.2132 | 16.77051
err | 178199.5 | 34027.23 | 800.4708 | 233.1798 | 36.66074 | 0
err | 12520.46 | 3284.724 | 1024.783 | 515.5722 | 86.54414 | 19.57217
err | 2165.2 | 1349.8 | 926.9 | 156.5 | 135.1 | 0

## RAW20x
RAW | ECD 1_2:Concentration | ECD 2_5:Concentration | ECD 5_10:Concentration | ECD 10_25:Concentration | ECD 25_70:Concentration | ECD ge70:Concentration | MFD ge70:Concentration | MFD ge125:Concentration
MQH20 200r 10m D3 | 19999 | 5797.4 | 224.8 | 45 | 0 | 0 | 0 | 0
MQH20 200r 10m D3 | 19089.6 | 4671.4 | 134.8 | 45 | 0 | 0 | 0 | 0
MQH20 200r 10m A1 | 26739.6 | 10145.6 | 405.8 | 270.6 | 45 | 45 | 90.2 | 45
MQH20 200r 10m A1 | 24561.4 | 9328.8 | 721 | 90.2 | 45 | 0 | 45 | 0
MQH20 200r 10m C1 | 154182.2 | 37498.8 | 2431 | 45 | 0 | 0 | 0 | 0
MQH20 200r 10m C1 | 141218.2 | 31801 | 1527.2 | 0 | 0 | 0 | 0 | 0
200r 5m B1 | 466236 | 85970.6 | 1976.4 | 314.4 | 89.8 | 0 | 0 | 0
200r 5m B1 | 462989.4 | 87726.2 | 2426.8 | 629.2 | 45 | 0 | 0 | 0
200r 5m A4 | 158646 | 26815.4 | 898.4 | 134.8 | 45 | 0 | 0 | 0
200r 5m A4 | 153341 | 29077.2 | 809 | 134.8 | 0 | 0 | 0 | 0
200r 10m A2 | 65075.6 | 18740.6 | 3280.8 | 1662.8 | 0 | 0 | 0 | 0
200r 10m A2 | 60413 | 17562.4 | 2784.8 | 1257.6 | 179.6 | 0 | 314.4 | 45
200r 10m C6 | 41012 | 12466.2 | 1671.2 | 542 | 225.8 | 45.2 | 225.8 | 0
200r 10m C6 | 35456.4 | 10975.6 | 632.4 | 406.6 | 90.4 | 0 | 45.2 | 0
200r 15m B3 | 862024.6 | 163275.6 | 9228.4 | 1530.6 | 405.2 | 45 | 90 | 45
200r 15m B3 | 857694.2 | 160576 | 7374.6 | 1843.6 | 135 | 45 | 90 | 0

## RAW
RAW | ECD 1_2:Concentration | ECD 2_5:Concentration | ECD 5_10:Concentration | ECD 10_25:Concentration | ECD 25_70:Concentration | ECD ge70:Concentration | MFD ge70:Concentration | MFD ge125:Concentration
MQH20 200r 10m D3 | 999.95 | 289.87 | 11.24 | 2.25 | 0 | 0 | 0 | 0
MQH20 200r 10m D3 | 954.48 | 233.57 | 6.74 | 2.25 | 0 | 0 | 0 | 0
MQH20 200r 10m A1 | 1336.98 | 507.28 | 20.29 | 13.53 | 2.25 | 2.25 | 4.51 | 2.25
MQH20 200r 10m A1 | 1228.07 | 466.44 | 36.05 | 4.51 | 2.25 | 0 | 2.25 | 0
MQH20 200r 10m C1 | 7709.11 | 1874.94 | 121.55 | 2.25 | 0 | 0 | 0 | 0
MQH20 200r 10m C1 | 7060.91 | 1590.05 | 76.36 | 0 | 0 | 0 | 0 | 0
100r 10m B4 | 23311.8 | 4298.53 | 98.82 | 15.72 | 4.49 | 0 | 0 | 0
100r 10m B4 | 23149.47 | 4386.31 | 121.34 | 31.46 | 2.25 | 0 | 0 | 0
100r 10m D5 | 7932.3 | 1340.77 | 44.92 | 6.74 | 2.25 | 0 | 0 | 0
100r 10m D5 | 7667.05 | 1453.86 | 40.45 | 6.74 | 0 | 0 | 0 | 0
200r 10m A2 | 3253.78 | 937.03 | 164.04 | 83.14 | 0 | 0 | 0 | 0
200r 10m A2 | 3020.65 | 878.12 | 139.24 | 62.88 | 8.98 | 0 | 15.72 | 2.25
200r 10m C6 | 2050.6 | 623.31 | 83.56 | 27.1 | 11.29 | 2.26 | 11.29 | 0
200r 10m C6 | 1772.82 | 548.78 | 31.62 | 20.33 | 4.52 | 0 | 2.26 | 0
300r 10m B5 | 43101.23 | 8163.78 | 461.42 | 76.53 | 20.26 | 2.25 | 4.5 | 2.25
300r 10m B5 | 42884.71 | 8028.8 | 368.73 | 92.18 | 6.75 | 2.25 | 4.5 | 0