## Sheet1
Size / nm | Number | Concentration / cm-3 | Volume / nm^3 | Area / nm^2
15 | 0 | 0 | 0 | 0
45 | 1 | 59940 | 47710 | 1590
75 | 32 | 1918000 | 7069000 | 141400
105 | 144 | 8632000 | 87280000 | 1247000
135 | 181 | 10850000 | 233200000 | 2591000
165 | 131 | 7852000 | 308100000 | 2801000
195 | 81 | 4855000 | 314500000 | 2419000
225 | 35 | 2098000 | 208700000 | 1392000
255 | 26 | 1558000 | 225700000 | 1328000
285 | 16 | 959100 | 193900000 | 1021000
315 | 4 | 239800 | 65460000 | 311700
345 | 2 | 119900 | 43000000 | 187000
375 | 4 | 239800 | 110400000 | 441800
405 | 1 | 59940 | 34780000 | 128800
435 | 2 | 119900 | 86200000 | 297200
465 | 1 | 59940 | 52650000 | 169800
495 | 0 | 0 | 0 | 0
525 | 0 | 0 | 0 | 0
555 | 0 | 0 | 0 | 0
585 | 0 | 0 | 0 | 0
615 | 0 | 0 | 0 | 0
645 | 0 | 0 | 0 | 0
675 | 0 | 0 | 0 | 0
705 | 0 | 0 | 0 | 0
735 | 0 | 0 | 0 | 0
765 | 0 | 0 | 0 | 0
795 | 0 | 0 | 0 | 0
825 | 0 | 0 | 0 | 0
855 | 0 | 0 | 0 | 0
885 | 0 | 0 | 0 | 0
915 | 0 | 0 | 0 | 0
945 | 0 | 0 | 0 | 0
975 | 0 | 0 | 0 | 0
1005 | 0 | 0 | 0 | 0
1035 | 0 | 0 | 0 | 0
1065 | 0 | 0 | 0 | 0
1095 | 0 | 0 | 0 | 0
1125 | 0 | 0 | 0 | 0
1155 | 0 | 0 | 0 | 0
1185 | 0 | 0 | 0 | 0
1215 | 0 | 0 | 0 | 0
1245 | 0 | 0 | 0 | 0
1275 | 0 | 0 | 0 | 0
1305 | 0 | 0 | 0 | 0
1335 | 0 | 0 | 0 | 0
1365 | 0 | 0 | 0 | 0
1395 | 0 | 0 | 0 | 0
1425 | 0 | 0 | 0 | 0
1455 | 0 | 0 | 0 | 0
1485 | 0 | 0 | 0 | 0
1515 | 0 | 0 | 0 | 0
1545 | 0 | 0 | 0 | 0
1575 | 0 | 0 | 0 | 0
1605 | 0 | 0 | 0 | 0
1635 | 0 | 0 | 0 | 0
1665 | 0 | 0 | 0 | 0
1695 | 0 | 0 | 0 | 0
1725 | 0 | 0 | 0 | 0
1755 | 0 | 0 | 0 | 0
1785 | 0 | 0 | 0 | 0
1815 | 0 | 0 | 0 | 0
1845 | 0 | 0 | 0 | 0
1875 | 0 | 0 | 0 | 0
1905 | 0 | 0 | 0 | 0
1935 | 0 | 0 | 0 | 0
1965 | 0 | 0 | 0 | 0
1995 | 0 | 0 | 0 | 0
2025 | 0 | 0 | 0 | 0
2055 | 0 | 0 | 0 | 0
2085 | 0 | 0 | 0 | 0
2115 | 0 | 0 | 0 | 0
2145 | 0 | 0 | 0 | 0
2175 | 0 | 0 | 0 | 0
2205 | 0 | 0 | 0 | 0
2235 | 0 | 0 | 0 | 0
2265 | 0 | 0 | 0 | 0
2295 | 0 | 0 | 0 | 0
2325 | 0 | 0 | 0 | 0
2355 | 0 | 0 | 0 | 0
2385 | 0 | 0 | 0 | 0
2415 | 0 | 0 | 0 | 0
2445 | 0 | 0 | 0 | 0
2475 | 0 | 0 | 0 | 0
2505 | 0 | 0 | 0 | 0
2535 | 0 | 0 | 0 | 0
2565 | 0 | 0 | 0 | 0
2595 | 0 | 0 | 0 | 0
2625 | 0 | 0 | 0 | 0
2655 | 0 | 0 | 0 | 0
2685 | 0 | 0 | 0 | 0
2715 | 0 | 0 | 0 | 0
2745 | 0 | 0 | 0 | 0
2775 | 0 | 0 | 0 | 0
2805 | 0 | 0 | 0 | 0
2835 | 0 | 0 | 0 | 0
2865 | 0 | 0 | 0 | 0
2895 | 0 | 0 | 0 | 0
2925 | 0 | 0 | 0 | 0
2955 | 0 | 0 | 0 | 0
2985 | 0 | 0 | 0 | 0
3015 | 0 | 0 | 0 | 0
3045 | 0 | 0 | 0 | 0
3075 | 0 | 0 | 0 | 0
3105 | 0 | 0 | 0 | 0
3135 | 0 | 0 | 0 | 0
3165 | 0 | 0 | 0 | 0
3195 | 0 | 0 | 0 | 0
3225 | 0 | 0 | 0 | 0
3255 | 0 | 0 | 0 | 0
3285 | 0 | 0 | 0 | 0
3315 | 0 | 0 | 0 | 0
3345 | 0 | 0 | 0 | 0
3375 | 0 | 0 | 0 | 0
3405 | 0 | 0 | 0 | 0
3435 | 0 | 0 | 0 | 0
3465 | 0 | 0 | 0 | 0
3495 | 0 | 0 | 0 | 0
3525 | 0 | 0 | 0 | 0
3555 | 0 | 0 | 0 | 0
3585 | 0 | 0 | 0 | 0
3615 | 0 | 0 | 0 | 0
3645 | 0 | 0 | 0 | 0
3675 | 0 | 0 | 0 | 0
3705 | 0 | 0 | 0 | 0
3735 | 0 | 0 | 0 | 0
3765 | 0 | 0 | 0 | 0
3795 | 0 | 0 | 0 | 0
3825 | 0 | 0 | 0 | 0
3855 | 0 | 0 | 0 | 0
3885 | 0 | 0 | 0 | 0
3915 | 0 | 0 | 0 | 0
3945 | 0 | 0 | 0 | 0
3975 | 0 | 0 | 0 | 0
4005 | 0 | 0 | 0 | 0
4035 | 0 | 0 | 0 | 0
4065 | 0 | 0 | 0 | 0
4095 | 0 | 0 | 0 | 0
4125 | 0 | 0 | 0 | 0
4155 | 0 | 0 | 0 | 0
4185 | 0 | 0 | 0 | 0
4215 | 0 | 0 | 0 | 0
4245 | 0 | 0 | 0 | 0
4275 | 0 | 0 | 0 | 0
4305 | 0 | 0 | 0 | 0
4335 | 0 | 0 | 0 | 0
4365 | 0 | 0 | 0 | 0
4395 | 0 | 0 | 0 | 0
4425 | 0 | 0 | 0 | 0
4455 | 0 | 0 | 0 | 0
4485 | 0 | 0 | 0 | 0
4515 | 0 | 0 | 0 | 0
4545 | 0 | 0 | 0 | 0
4575 | 0 | 0 | 0 | 0
4605 | 0 | 0 | 0 | 0
4635 | 0 | 0 | 0 | 0
4665 | 0 | 0 | 0 | 0
4695 | 0 | 0 | 0 | 0
4725 | 0 | 0 | 0 | 0
4755 | 0 | 0 | 0 | 0
4785 | 0 | 0 | 0 | 0
4815 | 0 | 0 | 0 | 0
4845 | 0 | 0 | 0 | 0
4875 | 0 | 0 | 0 | 0
4905 | 0 | 0 | 0 | 0
4935 | 0 | 0 | 0 | 0
4965 | 0 | 0 | 0 | 0
4995 | 0 | 0 | 0 | 0
5025 | 0 | 0 | 0 | 0
5055 | 0 | 0 | 0 | 0
5085 | 0 | 0 | 0 | 0
5115 | 0 | 0 | 0 | 0
5145 | 0 | 0 | 0 | 0
5175 | 0 | 0 | 0 | 0
5205 | 0 | 0 | 0 | 0
5235 | 0 | 0 | 0 | 0
5265 | 0 | 0 | 0 | 0
5295 | 0 | 0 | 0 | 0
5325 | 0 | 0 | 0 | 0
5355 | 0 | 0 | 0 | 0
5385 | 0 | 0 | 0 | 0
5415 | 0 | 0 | 0 | 0
5445 | 0 | 0 | 0 | 0
5475 | 0 | 0 | 0 | 0
5505 | 0 | 0 | 0 | 0
5535 | 0 | 0 | 0 | 0
5565 | 0 | 0 | 0 | 0
5595 | 0 | 0 | 0 | 0
5625 | 0 | 0 | 0 | 0
5655 | 0 | 0 | 0 | 0
5685 | 0 | 0 | 0 | 0
5715 | 0 | 0 | 0 | 0
5745 | 0 | 0 | 0 | 0
5775 | 0 | 0 | 0 | 0
5805 | 0 | 0 | 0 | 0
5835 | 0 | 0 | 0 | 0
5865 | 0 | 0 | 0 | 0
5895 | 0 | 0 | 0 | 0
5925 | 0 | 0 | 0 | 0
5955 | 0 | 0 | 0 | 0
5985 | 0 | 0 | 0 | 0